## Loading-A4-A5E
A4とA5の前半 | 1/2点と5/6点を計測 |  | 試験機の変位であるストロークは、試験体との距離をゼロリセットしていなく、あそびの影響もあるので注意。
項目名 |  | 荷重 | ストローク | 変位-1/2 | ひずみ1/2-25mm上 | ひずみ1/2-25中央 | ひずみ1/2-25mm下 | 変位5/6 | ひずみ5/6-25mm上 | ひずみ5/6-中央 | ひずみ5/6-25mm下 | ひずみ1/2-フランジ上 | ひずみ1/2-フランジ下 | ひずみ5/6-フランジ上 | ひずみ5/6-フランジ下
単位 |  | kN | mm | mm | μ | μ | μ | mm | μ | μ | μ | μ | μ | μ | μ
2019-04-08 16:46 | 416000 | 0 | 0 | 0 | 1 | 0 | 0 | 0 | 0 | 0 | 1 | 0 | 1 | 0 | 1
2019-04-08 16:46 | 916000 | 0 | 0 | 0 | 1 | 0 | 0 | 0 | 0 | 0 | 0 | -1 | 0 | 1 | 0
2019-04-08 16:46 | 416000 | 0 | 0 | 0 | 0 | 0 | 0 | 0 | 1 | 0 | 0 | 0 | -1 | 0 | 0
2019-04-08 16:46 | 916000 | 0 | 0 | 0 | 0 | 0 | 0 | 0 | 0 | 0 | 0 | -1 | 1 | 0 | 0
2019-04-08 16:46 | 416000 | 0 | 0.01 | 0 | 0 | 0 | 0 | 0 | -1 | 0 | 0 | 2 | 1 | 1 | 0
2019-04-08 16:46 | 916000 | 0 | 0.01 | 0 | -2 | 0 | 0 | 0 | 0 | 0 | 0 | 0 | -1 | 0 | -1
2019-04-08 16:46 | 416000 | 0 | 0.03 | 0 | 0 | -1 | 0 | 0 | 0 | 0 | 1 | 0 | -1 | 0 | -1
2019-04-08 16:46 | 916000 | 0 | 0.06 | 0 | 0 | 0 | 2 | 0 | 1 | 1 | 1 | 1 | 0 | 0 | 0
2019-04-08 16:46 | 416000 | 0.1 | 0.14 | 0 | 2 | 0 | 0 | 0 | 0 | 0 | 1 | 1 | -1 | 0 | 0
2019-04-08 16:46 | 916000 | 0.1 | 0.22 | 0 | 0 | -2 | -1 | 0 | -1 | 0 | 0 | 0 | 0 | 0 | 0
2019-04-08 16:46 | 416000 | 0.2 | 0.32 | 0 | 0 | 0 | 0 | 0 | 1 | 1 | 2 | 0 | 2 | 1 | 0
2019-04-08 16:46 | 916000 | 0.2 | 0.48 | 0 | 1 | 0 | 0 | 0 | 0 | 1 | 2 | 0 | 1 | 0 | 0
2019-04-08 16:46 | 416000 | 0.2 | 0.64 | 0 | 0 | 0 | 0 | 0 | 0 | 0 | 1 | 0 | 0 | 0 | 0
2019-04-08 16:46 | 916000 | 0.2 | 0.79 | 0 | 1 | 0 | 1 | 0 | 0 | 1 | 1 | 2 | 0 | 1 | 0
2019-04-08 16:46 | 416000 | 0.2 | 0.95 | 0 | 1 | 0 | 0 | 0 | 0 | 0 | 0 | 2 | 0 | 0 | 0
2019-04-08 16:46 | 916000 | 0.2 | 1.11 | 0 | 1 | -2 | 0 | 0 | -2 | 0 | 2 | 2 | 0 | 0 | 0
2019-04-08 16:46 | 416000 | 0.2 | 1.3 | 0 | 1 | 0 | 0 | 0 | -1 | 1 | 0 | 0 | 1 | 0 | 0
2019-04-08 16:46 | 916000 | 0.3 | 1.58 | 0 | 0 | 0 | 0 | 0 | 0 | 0 | 0 | 0 | 2 | 0 | 1
2019-04-08 16:46 | 416000 | 0.3 | 1.82 | 0 | -1 | 0 | 1 | 0 | 0 | 0 | 0 | 0 | 0 | 0 | 0
2019-04-08 16:46 | 916000 | 0.3 | 2.13 | 0 | 1 | -2 | 0 | 0 | 0 | 1 | 0 | 0 | 0 | 0 | 0
2019-04-08 16:46 | 416000 | 0.3 | 2.4 | 0.01 | 1 | 0 | 0 | 0 | 0 | 1 | 2 | 0 | 0 | 0 | 1
2019-04-08 16:46 | 916000 | 0.3 | 2.71 | 0 | 0 | -2 | 0 | 0 | 0 | 0 | 0 | 0 | 0 | 0 | 0
2019-04-08 16:46 | 416000 | 0.3 | 3 | 0 | 0 | -1 | 0 | 0 | 0 | 0 | 0 | 0 | 0 | 0 | 0
2019-04-08 16:46 | 916000 | 0.3 | 3.32 | 0.02 | 0 | 1 | 3 | 0.01 | 0 | 0 | 2 | -5 | 8 | -1 | 1
2019-04-08 16:46 | 416000 | 0.9 | 3.59 | 0.21 | -2 | 10 | 25 | 0.08 | -4 | 0 | 5 | -50 | 50 | -8 | 10
2019-04-08 16:46 | 916000 | 1.8 | 3.9 | 0.43 | -11 | 20 | 50 | 0.16 | -9 | 0 | 9 | -104 | 101 | -19 | 23
2019-04-08 16:46 | 416000 | 3 | 4.21 | 0.71 | -30 | 23 | 84 | 0.27 | -16 | -3 | 19 | -147 | 158 | -32 | 36
2019-04-08 16:46 | 916000 | 4.3 | 4.5 | 0.98 | -52 | 26 | 117 | 0.38 | -23 | -3 | 26 | -188 | 215 | -46 | 49
2019-04-08 16:46 | 416000 | 5.5 | 4.82 | 1.24 | -73 | 28 | 148 | 0.48 | -29 | -8 | 34 | -222 | 270 | -61 | 61
2019-04-08 16:46 | 916000 | 6.7 | 5.08 | 1.51 | -97 | 31 | 179 | 0.59 | -34 | -6 | 45 | -251 | 325 | -73 | 75
2019-04-08 16:46 | 416000 | 7.3 | 5.22 | 1.65 | -107 | 31 | 194 | 0.64 | -37 | -8 | 47 | -268 | 351 | -82 | 80
2019-04-08 16:46 | 916000 | 7.8 | 5.35 | 1.76 | -118 | 32 | 209 | 0.68 | -41 | -9 | 51 | -281 | 374 | -88 | 84
2019-04-08 16:46 | 416000 | 8.4 | 5.45 | 1.88 | -126 | 33 | 223 | 0.73 | -44 | -10 | 56 | -293 | 397 | -93 | 91
2019-04-08 16:46 | 916000 | 8.9 | 5.58 | 1.99 | -136 | 35 | 236 | 0.78 | -46 | -9 | 59 | -305 | 419 | -99 | 96
2019-04-08 16:46 | 416000 | 9.3 | 5.69 | 2.08 | -145 | 35 | 246 | 0.81 | -47 | -10 | 62 | -315 | 437 | -103 | 100
2019-04-08 16:46 | 916000 | 9.6 | 5.74 | 2.15 | -152 | 36 | 253 | 0.84 | -49 | -11 | 64 | -321 | 452 | -106 | 102
2019-04-08 16:46 | 416000 | 9.9 | 5.82 | 2.21 | -155 | 37 | 263 | 0.86 | -51 | -11 | 66 | -327 | 465 | -110 | 105
2019-04-08 16:46 | 916000 | 10.2 | 5.87 | 2.27 | -161 | 37 | 267 | 0.88 | -52 | -11 | 67 | -335 | 479 | -113 | 109
2019-04-08 16:46 | 416000 | 10.5 | 5.92 | 2.33 | -167 | 37 | 275 | 0.91 | -55 | -11 | 69 | -340 | 491 | -117 | 111
2019-04-08 16:46 | 916000 | 10.8 | 6 | 2.4 | -172 | 38 | 284 | 0.94 | -55 | -12 | 71 | -347 | 504 | -120 | 115
2019-04-08 16:46 | 416000 | 11.1 | 6.05 | 2.46 | -175 | 40 | 292 | 0.96 | -56 | -12 | 72 | -355 | 518 | -122 | 117
2019-04-08 16:46 | 916000 | 11.4 | 6.13 | 2.52 | -183 | 39 | 299 | 0.98 | -59 | -12 | 75 | -359 | 528 | -128 | 120
2019-04-08 16:46 | 416000 | 11.7 | 6.19 | 2.57 | -185 | 40 | 303 | 1.01 | -59 | -12 | 77 | -363 | 538 | -128 | 123
2019-04-08 16:46 | 916000 | 11.9 | 6.24 | 2.62 | -191 | 40 | 311 | 1.03 | -59 | -14 | 79 | -368 | 549 | -131 | 125
2019-04-08 16:46 | 416000 | 12.1 | 6.29 | 2.67 | -193 | 40 | 316 | 1.04 | -62 | -13 | 80 | -373 | 557 | -134 | 127
2019-04-08 16:46 | 916000 | 12.4 | 6.34 | 2.72 | -198 | 41 | 321 | 1.06 | -63 | -13 | 81 | -376 | 569 | -136 | 130
2019-04-08 16:46 | 416000 | 12.6 | 6.37 | 2.77 | -203 | 42 | 327 | 1.08 | -63 | -13 | 83 | -380 | 578 | -139 | 133
2019-04-08 16:46 | 916000 | 12.8 | 6.42 | 2.81 | -209 | 42 | 332 | 1.1 | -65 | -14 | 84 | -386 | 588 | -142 | 135
2019-04-08 16:46 | 416000 | 13.1 | 6.48 | 2.86 | -210 | 42 | 337 | 1.12 | -66 | -15 | 85 | -390 | 599 | -143 | 137
2019-04-08 16:46 | 916000 | 13.3 | 6.53 | 2.91 | -216 | 43 | 343 | 1.13 | -67 | -14 | 88 | -394 | 608 | -145 | 138
2019-04-08 16:46 | 416000 | 13.5 | 6.58 | 2.95 | -220 | 43 | 350 | 1.16 | -69 | -17 | 88 | -400 | 617 | -149 | 141
2019-04-08 16:46 | 916000 | 13.8 | 6.63 | 3.01 | -224 | 43 | 355 | 1.18 | -69 | -17 | 90 | -404 | 627 | -151 | 142
2019-04-08 16:46 | 416000 | 14 | 6.68 | 3.06 | -227 | 43 | 362 | 1.19 | -70 | -17 | 92 | -408 | 637 | -154 | 145
2019-04-08 16:46 | 916000 | 14.2 | 6.74 | 3.11 | -231 | 44 | 368 | 1.21 | -73 | -16 | 95 | -412 | 647 | -156 | 147
2019-04-08 16:46 | 416000 | 14.5 | 6.79 | 3.15 | -237 | 44 | 374 | 1.23 | -72 | -18 | 95 | -417 | 657 | -158 | 150
2019-04-08 16:46 | 916000 | 14.7 | 6.84 | 3.2 | -241 | 45 | 379 | 1.25 | -73 | -18 | 97 | -421 | 668 | -162 | 153
2019-04-08 16:46 | 416000 | 14.9 | 6.89 | 3.25 | -245 | 45 | 385 | 1.27 | -73 | -17 | 99 | -426 | 676 | -163 | 155
2019-04-08 16:46 | 916000 | 15.2 | 6.92 | 3.3 | -249 | 45 | 390 | 1.28 | -76 | -19 | 100 | -431 | 683 | -166 | 156
2019-04-08 16:46 | 416000 | 15.4 | 6.97 | 3.35 | -252 | 44 | 397 | 1.31 | -76 | -18 | 101 | -435 | 695 | -167 | 160
2019-04-08 16:46 | 916000 | 15.6 | 7.03 | 3.39 | -256 | 45 | 403 | 1.32 | -79 | -19 | 103 | -440 | 703 | -171 | 161
2019-04-08 16:46 | 416000 | 15.9 | 7.08 | 3.44 | -263 | 45 | 409 | 1.34 | -80 | -19 | 104 | -445 | 714 | -174 | 165
2019-04-08 16:46 | 916000 | 16.1 | 7.13 | 3.49 | -265 | 47 | 414 | 1.36 | -81 | -19 | 107 | -449 | 725 | -174 | 165
2019-04-08 16:46 | 416000 | 16.4 | 7.19 | 3.54 | -268 | 47 | 420 | 1.38 | -82 | -19 | 108 | -453 | 736 | -177 | 169
2019-04-08 16:46 | 916000 | 16.6 | 7.24 | 3.59 | -274 | 48 | 424 | 1.39 | -82 | -20 | 109 | -459 | 744 | -181 | 171
2019-04-08 16:46 | 416000 | 16.8 | 7.29 | 3.63 | -279 | 46 | 428 | 1.41 | -84 | -20 | 110 | -461 | 753 | -182 | 173
2019-04-08 16:46 | 916000 | 17 | 7.32 | 3.67 | -281 | 48 | 435 | 1.43 | -84 | -21 | 112 | -465 | 760 | -185 | 173
2019-04-08 16:46 | 416000 | 17.2 | 7.37 | 3.71 | -285 | 48 | 438 | 1.44 | -85 | -22 | 112 | -468 | 769 | -188 | 175
2019-04-08 16:46 | 916000 | 17.4 | 7.4 | 3.75 | -287 | 48 | 445 | 1.46 | -87 | -21 | 114 | -472 | 777 | -190 | 177
2019-04-08 16:46 | 416000 | 17.5 | 7.42 | 3.79 | -291 | 49 | 449 | 1.48 | -86 | -21 | 117 | -474 | 785 | -192 | 179
2019-04-08 16:46 | 916000 | 17.7 | 7.45 | 3.82 | -296 | 49 | 453 | 1.49 | -88 | -22 | 118 | -479 | 791 | -192 | 181
2019-04-08 16:46 | 416000 | 17.9 | 7.5 | 3.86 | -298 | 49 | 456 | 1.5 | -89 | -22 | 118 | -482 | 798 | -195 | 181
2019-04-08 16:46 | 916000 | 18 | 7.53 | 3.89 | -300 | 51 | 462 | 1.51 | -89 | -20 | 119 | -484 | 804 | -197 | 184
2019-04-08 16:46 | 416000 | 18.2 | 7.55 | 3.92 | -304 | 51 | 465 | 1.52 | -90 | -22 | 119 | -486 | 812 | -199 | 185
2019-04-08 16:46 | 916000 | 18.3 | 7.58 | 3.95 | -307 | 49 | 469 | 1.54 | -92 | -22 | 119 | -490 | 819 | -200 | 187
2019-04-08 16:46 | 416000 | 18.5 | 7.64 | 3.99 | -309 | 51 | 473 | 1.55 | -92 | -22 | 122 | -491 | 826 | -201 | 190
2019-04-08 16:46 | 916000 | 18.6 | 7.66 | 4.01 | -311 | 51 | 477 | 1.56 | -92 | -22 | 123 | -493 | 829 | -203 | 190
2019-04-08 16:46 | 416000 | 18.8 | 7.68 | 4.04 | -314 | 50 | 478 | 1.57 | -94 | -24 | 124 | -497 | 836 | -206 | 191
2019-04-08 16:46 | 916000 | 18.9 | 7.71 | 4.06 | -316 | 52 | 482 | 1.58 | -94 | -23 | 124 | -499 | 842 | -206 | 192
2019-04-08 16:46 | 416000 | 19 | 7.74 | 4.09 | -318 | 52 | 485 | 1.59 | -94 | -23 | 124 | -501 | 847 | -208 | 194
2019-04-08 16:46 | 916000 | 19.2 | 7.76 | 4.11 | -320 | 52 | 488 | 1.6 | -96 | -23 | 125 | -502 | 852 | -209 | 194
2019-04-08 16:46 | 416000 | 19.3 | 7.79 | 4.13 | -322 | 51 | 491 | 1.61 | -96 | -23 | 126 | -505 | 856 | -210 | 197
2019-04-08 16:46 | 916000 | 19.4 | 7.81 | 4.16 | -324 | 52 | 494 | 1.62 | -96 | -24 | 127 | -507 | 861 | -210 | 197
2019-04-08 16:46 | 416000 | 19.5 | 7.84 | 4.19 | -327 | 51 | 496 | 1.63 | -97 | -24 | 128 | -511 | 864 | -213 | 199
2019-04-08 16:46 | 916000 | 19.6 | 7.87 | 4.22 | -330 | 51 | 500 | 1.63 | -98 | -24 | 129 | -513 | 868 | -213 | 200
2019-04-08 16:46 | 416000 | 19.8 | 7.89 | 4.24 | -332 | 53 | 502 | 1.65 | -97 | -24 | 129 | -514 | 875 | -213 | 201
2019-04-08 16:46 | 916000 | 19.9 | 7.89 | 4.26 | -333 | 52 | 505 | 1.66 | -97 | -24 | 131 | -517 | 882 | -216 | 201
2019-04-08 16:46 | 416000 | 20 | 7.92 | 4.29 | -338 | 53 | 509 | 1.66 | -100 | -25 | 131 | -519 | 886 | -219 | 202
2019-04-08 16:46 | 916000 | 20.2 | 7.97 | 4.33 | -339 | 54 | 514 | 1.69 | -100 | -25 | 132 | -521 | 895 | -219 | 205
2019-04-08 16:46 | 416000 | 20.3 | 8 | 4.36 | -342 | 54 | 519 | 1.7 | -100 | -24 | 134 | -525 | 900 | -222 | 205
2019-04-08 16:46 | 916000 | 20.5 | 8.05 | 4.39 | -344 | 53 | 519 | 1.7 | -102 | -26 | 135 | -528 | 907 | -223 | 208
2019-04-08 16:46 | 416000 | 20.6 | 8.08 | 4.42 | -347 | 55 | 525 | 1.72 | -102 | -26 | 136 | -531 | 914 | -224 | 209
2019-04-08 16:46 | 916000 | 20.8 | 8.11 | 4.45 | -351 | 54 | 530 | 1.73 | -102 | -25 | 136 | -534 | 920 | -226 | 210
2019-04-08 16:46 | 416000 | 21 | 8.16 | 4.49 | -355 | 54 | 533 | 1.74 | -103 | -27 | 137 | -537 | 927 | -228 | 212
2019-04-08 16:46 | 916000 | 21.1 | 8.18 | 4.52 | -356 | 55 | 537 | 1.76 | -103 | -26 | 139 | -537 | 936 | -230 | 214
2019-04-08 16:46 | 416000 | 21.3 | 8.21 | 4.55 | -361 | 55 | 540 | 1.77 | -104 | -26 | 139 | -541 | 942 | -231 | 215
2019-04-08 16:46 | 916000 | 21.4 | 8.26 | 4.59 | -362 | 55 | 545 | 1.78 | -106 | -27 | 140 | -544 | 948 | -234 | 216
2019-04-08 16:46 | 416000 | 21.6 | 8.29 | 4.62 | -367 | 55 | 549 | 1.79 | -107 | -27 | 142 | -547 | 955 | -234 | 219
2019-04-08 16:46 | 916000 | 21.8 | 8.32 | 4.65 | -369 | 56 | 554 | 1.81 | -106 | -27 | 145 | -549 | 962 | -237 | 221
2019-04-08 16:46 | 416000 | 21.9 | 8.37 | 4.69 | -372 | 55 | 556 | 1.82 | -109 | -28 | 143 | -553 | 968 | -239 | 223
2019-04-08 16:46 | 916000 | 22.1 | 8.39 | 4.72 | -373 | 57 | 560 | 1.83 | -110 | -27 | 145 | -555 | 975 | -241 | 223
2019-04-08 16:46 | 416000 | 22.3 | 8.42 | 4.75 | -375 | 57 | 566 | 1.85 | -109 | -27 | 147 | -556 | 982 | -242 | 225
2019-04-08 16:46 | 916000 | 22.4 | 8.45 | 4.79 | -379 | 57 | 569 | 1.86 | -109 | -27 | 147 | -560 | 990 | -244 | 227
2019-04-08 16:46 | 416000 | 22.6 | 8.47 | 4.83 | -384 | 57 | 574 | 1.87 | -112 | -27 | 149 | -564 | 996 | -245 | 228
2019-04-08 16:46 | 916000 | 22.8 | 8.52 | 4.87 | -385 | 57 | 579 | 1.89 | -113 | -28 | 150 | -567 | 1004 | -247 | 231
2019-04-08 16:46 | 416000 | 22.9 | 8.55 | 4.9 | -388 | 58 | 584 | 1.9 | -113 | -28 | 153 | -570 | 1012 | -250 | 233
2019-04-08 16:46 | 916000 | 23.1 | 8.61 | 4.93 | -392 | 57 | 586 | 1.91 | -115 | -29 | 151 | -573 | 1018 | -253 | 233
2019-04-08 16:46 | 416000 | 23.3 | 8.63 | 4.97 | -395 | 60 | 592 | 1.93 | -115 | -29 | 153 | -575 | 1026 | -254 | 236
2019-04-08 16:46 | 916000 | 23.5 | 8.68 | 5.01 | -399 | 58 | 596 | 1.94 | -115 | -29 | 155 | -578 | 1032 | -255 | 239
2019-04-08 16:46 | 416000 | 23.7 | 8.71 | 5.05 | -403 | 58 | 599 | 1.95 | -117 | -30 | 155 | -581 | 1039 | -258 | 239
2019-04-08 16:46 | 916000 | 23.8 | 8.76 | 5.08 | -406 | 58 | 603 | 1.97 | -118 | -30 | 157 | -582 | 1048 | -259 | 242
2019-04-08 16:46 | 416000 | 24 | 8.79 | 5.12 | -409 | 59 | 608 | 1.98 | -118 | -29 | 159 | -586 | 1057 | -261 | 243
2019-04-08 16:46 | 916000 | 24.2 | 8.84 | 5.15 | -415 | 59 | 613 | 2 | -118 | -30 | 158 | -589 | 1064 | -264 | 244
2019-04-08 16:46 | 416000 | 24.4 | 8.86 | 5.19 | -416 | 60 | 616 | 2.01 | -118 | -31 | 160 | -591 | 1071 | -265 | 246
2019-04-08 16:46 | 916000 | 24.5 | 8.92 | 5.23 | -418 | 61 | 623 | 2.03 | -120 | -30 | 161 | -593 | 1079 | -265 | 249
2019-04-08 16:46 | 416000 | 24.7 | 8.92 | 5.26 | -422 | 60 | 626 | 2.04 | -120 | -31 | 161 | -596 | 1086 | -268 | 248
2019-04-08 16:46 | 916000 | 24.9 | 8.98 | 5.3 | -426 | 61 | 630 | 2.05 | -123 | -30 | 163 | -600 | 1095 | -271 | 251
2019-04-08 16:46 | 416000 | 25.1 | 9 | 5.34 | -428 | 60 | 635 | 2.07 | -121 | -31 | 166 | -603 | 1102 | -273 | 253
2019-04-08 16:46 | 916000 | 25.3 | 9.06 | 5.37 | -431 | 62 | 640 | 2.09 | -124 | -30 | 166 | -604 | 1108 | -275 | 255
2019-04-08 16:46 | 416000 | 25.4 | 9.08 | 5.41 | -434 | 62 | 644 | 2.1 | -124 | -32 | 167 | -607 | 1117 | -277 | 256
2019-04-08 16:46 | 916000 | 25.6 | 9.13 | 5.45 | -438 | 63 | 647 | 2.11 | -125 | -32 | 168 | -609 | 1123 | -279 | 260
2019-04-08 16:46 | 416000 | 25.8 | 9.16 | 5.49 | -442 | 62 | 654 | 2.13 | -125 | -32 | 170 | -612 | 1131 | -282 | 260
2019-04-08 16:46 | 916000 | 26 | 9.21 | 5.53 | -445 | 63 | 658 | 2.14 | -127 | -32 | 170 | -614 | 1137 | -283 | 261
2019-04-08 16:47 | 416000 | 26.2 | 9.24 | 5.56 | -447 | 63 | 662 | 2.15 | -127 | -31 | 171 | -617 | 1147 | -284 | 263
2019-04-08 16:47 | 916000 | 26.3 | 9.29 | 5.6 | -451 | 63 | 667 | 2.17 | -129 | -32 | 174 | -620 | 1153 | -286 | 264
2019-04-08 16:47 | 416000 | 26.5 | 9.32 | 5.63 | -455 | 63 | 670 | 2.18 | -130 | -33 | 173 | -624 | 1161 | -289 | 267
2019-04-08 16:47 | 916000 | 26.7 | 9.37 | 5.67 | -458 | 64 | 676 | 2.19 | -131 | -34 | 176 | -624 | 1169 | -290 | 268
2019-04-08 16:47 | 416000 | 26.9 | 9.39 | 5.71 | -462 | 64 | 680 | 2.21 | -130 | -32 | 177 | -628 | 1177 | -292 | 270
2019-04-08 16:47 | 916000 | 27.1 | 9.42 | 5.74 | -464 | 64 | 683 | 2.22 | -132 | -34 | 178 | -629 | 1184 | -295 | 270
2019-04-08 16:47 | 416000 | 27.3 | 9.45 | 5.78 | -468 | 64 | 688 | 2.23 | -134 | -34 | 178 | -632 | 1192 | -297 | 274
2019-04-08 16:47 | 916000 | 27.4 | 9.5 | 5.82 | -471 | 65 | 694 | 2.25 | -134 | -34 | 180 | -633 | 1199 | -298 | 277
2019-04-08 16:47 | 416000 | 27.6 | 9.53 | 5.85 | -474 | 64 | 697 | 2.26 | -136 | -35 | 181 | -636 | 1208 | -300 | 278
2019-04-08 16:47 | 916000 | 27.8 | 9.58 | 5.89 | -479 | 64 | 701 | 2.27 | -136 | -35 | 184 | -637 | 1215 | -300 | 280
2019-04-08 16:47 | 416000 | 28 | 9.6 | 5.93 | -480 | 65 | 707 | 2.29 | -136 | -36 | 185 | -640 | 1223 | -303 | 281
2019-04-08 16:47 | 916000 | 28.2 | 9.66 | 5.96 | -484 | 66 | 712 | 2.31 | -136 | -35 | 184 | -642 | 1228 | -306 | 282
2019-04-08 16:47 | 416000 | 28.3 | 9.68 | 6 | -486 | 65 | 715 | 2.32 | -138 | -35 | 185 | -645 | 1237 | -309 | 282
2019-04-08 16:47 | 916000 | 28.5 | 9.74 | 6.04 | -490 | 66 | 719 | 2.34 | -138 | -35 | 186 | -646 | 1246 | -310 | 288
2019-04-08 16:47 | 416000 | 28.7 | 9.76 | 6.08 | -492 | 66 | 724 | 2.35 | -140 | -35 | 189 | -646 | 1251 | -312 | 288
2019-04-08 16:47 | 916000 | 28.9 | 9.82 | 6.11 | -497 | 66 | 728 | 2.36 | -141 | -37 | 190 | -647 | 1259 | -314 | 289
2019-04-08 16:47 | 416000 | 29 | 9.84 | 6.14 | -500 | 66 | 734 | 2.38 | -141 | -36 | 191 | -648 | 1266 | -315 | 291
2019-04-08 16:47 | 916000 | 29.2 | 9.89 | 6.19 | -502 | 67 | 737 | 2.39 | -143 | -35 | 192 | -651 | 1272 | -318 | 292
2019-04-08 16:47 | 416000 | 29.4 | 9.92 | 6.22 | -505 | 68 | 742 | 2.41 | -144 | -37 | 191 | -653 | 1282 | -320 | 294
2019-04-08 16:47 | 916000 | 29.6 | 9.95 | 6.26 | -510 | 67 | 747 | 2.42 | -144 | -37 | 194 | -654 | 1288 | -321 | 299
2019-04-08 16:47 | 416000 | 29.8 | 9.97 | 6.29 | -512 | 68 | 751 | 2.43 | -146 | -38 | 196 | -657 | 1297 | -323 | 299
2019-04-08 16:47 | 916000 | 30 | 10.02 | 6.33 | -515 | 68 | 756 | 2.45 | -145 | -40 | 196 | -662 | 1303 | -325 | 300
2019-04-08 16:47 | 416000 | 30.1 | 10.05 | 6.37 | -519 | 69 | 760 | 2.46 | -148 | -39 | 197 | -665 | 1313 | -327 | 301
2019-04-08 16:47 | 916000 | 30.3 | 10.1 | 6.41 | -521 | 70 | 765 | 2.47 | -148 | -38 | 199 | -672 | 1319 | -328 | 304
2019-04-08 16:47 | 416000 | 30.5 | 10.13 | 6.44 | -527 | 69 | 769 | 2.48 | -149 | -40 | 199 | -675 | 1326 | -331 | 305
2019-04-08 16:47 | 916000 | 30.7 | 10.18 | 6.47 | -531 | 69 | 773 | 2.5 | -150 | -39 | 201 | -681 | 1335 | -333 | 308
2019-04-08 16:47 | 416000 | 30.8 | 10.21 | 6.51 | -533 | 70 | 777 | 2.52 | -149 | -38 | 203 | -684 | 1342 | -334 | 310
2019-04-08 16:47 | 916000 | 31 | 10.23 | 6.55 | -536 | 69 | 781 | 2.53 | -151 | -40 | 203 | -692 | 1348 | -337 | 310
2019-04-08 16:47 | 416000 | 31.2 | 10.28 | 6.58 | -539 | 68 | 784 | 2.54 | -153 | -40 | 205 | -698 | 1355 | -337 | 312
2019-04-08 16:47 | 916000 | 31.3 | 10.31 | 6.62 | -543 | 69 | 790 | 2.55 | -153 | -40 | 207 | -703 | 1362 | -338 | 314
2019-04-08 16:47 | 416000 | 31.5 | 10.36 | 6.65 | -546 | 70 | 793 | 2.57 | -153 | -39 | 207 | -707 | 1369 | -341 | 315
2019-04-08 16:47 | 916000 | 31.7 | 10.39 | 6.68 | -548 | 68 | 796 | 2.58 | -155 | -40 | 209 | -714 | 1377 | -344 | 317
2019-04-08 16:47 | 416000 | 31.8 | 10.41 | 6.72 | -552 | 70 | 802 | 2.59 | -156 | -40 | 209 | -717 | 1384 | -344 | 319
2019-04-08 16:47 | 916000 | 32 | 10.44 | 6.76 | -555 | 71 | 806 | 2.6 | -155 | -41 | 209 | -723 | 1389 | -348 | 319
2019-04-08 16:47 | 416000 | 32.1 | 10.47 | 6.79 | -557 | 70 | 810 | 2.62 | -156 | -43 | 209 | -729 | 1394 | -348 | 321
2019-04-08 16:47 | 916000 | 32.3 | 10.52 | 6.83 | -561 | 70 | 813 | 2.63 | -157 | -43 | 212 | -735 | 1404 | -351 | 324
2019-04-08 16:47 | 416000 | 32.5 | 10.55 | 6.87 | -565 | 71 | 819 | 2.65 | -158 | -41 | 212 | -731 | 1412 | -352 | 326
2019-04-08 16:47 | 916000 | 32.7 | 10.6 | 6.91 | -570 | 70 | 824 | 2.66 | -159 | -41 | 214 | -712 | 1420 | -355 | 327
2019-04-08 16:47 | 416000 | 32.9 | 10.65 | 6.94 | -572 | 71 | 828 | 2.68 | -161 | -42 | 216 | -698 | 1428 | -356 | 330
2019-04-08 16:47 | 916000 | 33.1 | 10.68 | 6.99 | -573 | 72 | 832 | 2.69 | -160 | -41 | 217 | -692 | 1437 | -356 | 332
2019-04-08 16:47 | 416000 | 33.3 | 10.73 | 7.02 | -577 | 73 | 840 | 2.71 | -163 | -43 | 219 | -689 | 1444 | -360 | 333
2019-04-08 16:47 | 916000 | 33.5 | 10.78 | 7.06 | -582 | 72 | 844 | 2.72 | -162 | -43 | 220 | -690 | 1452 | -362 | 336
2019-04-08 16:47 | 416000 | 33.7 | 10.81 | 7.1 | -584 | 73 | 847 | 2.74 | -162 | -43 | 221 | -687 | 1461 | -364 | 337
2019-04-08 16:47 | 916000 | 33.9 | 10.86 | 7.14 | -591 | 73 | 853 | 2.75 | -164 | -43 | 224 | -692 | 1469 | -366 | 338
2019-04-08 16:47 | 416000 | 34 | 10.89 | 7.18 | -592 | 72 | 856 | 2.77 | -167 | -43 | 223 | -699 | 1477 | -369 | 340
2019-04-08 16:47 | 916000 | 34.2 | 10.94 | 7.22 | -599 | 73 | 863 | 2.78 | -166 | -44 | 225 | -710 | 1484 | -370 | 342
2019-04-08 16:47 | 416000 | 34.4 | 10.97 | 7.26 | -606 | 72 | 866 | 2.8 | -167 | -43 | 227 | -714 | 1492 | -373 | 344
2019-04-08 16:47 | 916000 | 34.6 | 11 | 7.31 | -611 | 70 | 871 | 2.81 | -169 | -44 | 227 | -722 | 1500 | -374 | 347
2019-04-08 16:47 | 416000 | 34.8 | 11.05 | 7.34 | -619 | 70 | 876 | 2.83 | -169 | -44 | 228 | -727 | 1508 | -375 | 347
2019-04-08 16:47 | 916000 | 34.9 | 11.08 | 7.38 | -627 | 70 | 880 | 2.84 | -170 | -44 | 230 | -726 | 1517 | -379 | 350
2019-04-08 16:47 | 416000 | 35.1 | 11.13 | 7.42 | -633 | 69 | 884 | 2.85 | -172 | -45 | 230 | -733 | 1524 | -380 | 352
2019-04-08 16:47 | 916000 | 35.3 | 11.18 | 7.46 | -641 | 67 | 889 | 2.87 | -173 | -45 | 231 | -738 | 1535 | -382 | 354
2019-04-08 16:47 | 416000 | 35.5 | 11.23 | 7.51 | -651 | 67 | 893 | 2.89 | -172 | -45 | 233 | -744 | 1541 | -384 | 355
2019-04-08 16:47 | 916000 | 35.7 | 11.29 | 7.55 | -665 | 64 | 898 | 2.9 | -173 | -45 | 234 | -781 | 1550 | -387 | 357
2019-04-08 16:47 | 416000 | 35.9 | 11.31 | 7.59 | -682 | 62 | 901 | 2.92 | -173 | -45 | 236 | -814 | 1559 | -388 | 358
2019-04-08 16:47 | 916000 | 36.1 | 11.36 | 7.64 | -700 | 57 | 907 | 2.94 | -174 | -45 | 238 | -820 | 1569 | -390 | 361
2019-04-08 16:47 | 416000 | 36.2 | 11.41 | 7.69 | -719 | 55 | 912 | 2.95 | -177 | -45 | 238 | -827 | 1576 | -391 | 361
2019-04-08 16:47 | 916000 | 36.4 | 11.47 | 7.74 | -742 | 47 | 915 | 2.97 | -177 | -45 | 239 | -826 | 1587 | -392 | 364
2019-04-08 16:47 | 416000 | 36.6 | 11.5 | 7.78 | -767 | 42 | 919 | 2.99 | -177 | -45 | 242 | -811 | 1596 | -395 | 367
2019-04-08 16:47 | 916000 | 36.8 | 11.55 | 7.83 | -791 | 37 | 921 | 3 | -178 | -46 | 244 | -799 | 1604 | -397 | 368
2019-04-08 16:47 | 416000 | 37 | 11.6 | 7.88 | -817 | 31 | 925 | 3.02 | -179 | -47 | 244 | -791 | 1612 | -399 | 369
2019-04-08 16:47 | 916000 | 37.2 | 11.65 | 7.93 | -845 | 26 | 928 | 3.04 | -180 | -46 | 245 | -790 | 1624 | -400 | 372
2019-04-08 16:47 | 416000 | 37.4 | 11.7 | 7.97 | -884 | 18 | 933 | 3.06 | -182 | -47 | 246 | -781 | 1632 | -404 | 373
2019-04-08 16:47 | 916000 | 37.4 | 11.76 | 8.02 | -919 | 35 | 988 | 3.07 | -182 | -47 | 246 | -768 | 1629 | -401 | 373
2019-04-08 16:47 | 416000 | 37.1 | 11.81 | 8.07 | -946 | 79 | 1118 | 3.07 | -178 | -47 | 245 | -760 | 1596 | -399 | 371
2019-04-08 16:47 | 916000 | 36.8 | 11.89 | 8.12 | -985 | 124 | 1313 | 3.08 | -178 | -47 | 243 | -750 | 1422 | -395 | 366
2019-04-08 16:47 | 416000 | 36.7 | 11.95 | 8.17 | -1057 | 140 | 1434 | 3.08 | -177 | -46 | 242 | -744 | 1401 | -395 | 366
2019-04-08 16:47 | 916000 | 36.6 | 11.97 | 8.21 | -1155 | 154 | 1526 | 3.1 | -176 | -45 | 242 | -737 | 1406 | -393 | 364
2019-04-08 16:47 | 416000 | 36.5 | 12.02 | 8.26 | -1225 | 166 | 1611 | 3.11 | -175 | -45 | 241 | -726 | 1396 | -391 | 363
2019-04-08 16:47 | 916000 | 36.5 | 12.08 | 8.31 | -1297 | 171 | 1678 | 3.12 | -174 | -46 | 240 | -714 | 1396 | -391 | 361
2019-04-08 16:47 | 416000 | 36.5 | 12.13 | 8.36 | -1406 | 173 | 1737 | 3.13 | -174 | -45 | 239 | -704 | 1410 | -391 | 363
2019-04-08 16:47 | 916000 | 36.5 | 12.18 | 8.41 | -1590 | 177 | 1792 | 3.15 | -174 | -45 | 240 | -692 | 1428 | -392 | 363
2019-04-08 16:47 | 416000 | 36.6 | 12.26 | 8.46 | -1795 | 180 | 1848 | 3.17 | -176 | -46 | 241 | -681 | 1447 | -395 | 363
2019-04-08 16:47 | 916000 | 36.6 | 12.31 | 8.52 | -2019 | 182 | 1920 | 3.18 | -177 | -45 | 241 | -664 | 1498 | -392 | 365
2019-04-08 16:47 | 416000 | 36.6 | 12.39 | 8.57 | -2240 | 185 | 2006 | 3.2 | -176 | -46 | 241 | -646 | 1542 | -392 | 365
2019-04-08 16:47 | 916000 | 36.7 | 12.44 | 8.63 | -2500 | 190 | 2093 | 3.22 | -176 | -46 | 241 | -628 | 1571 | -393 | 365
2019-04-08 16:47 | 416000 | 36.7 | 12.5 | 8.69 | -2777 | 191 | 2234 | 3.23 | -177 | -46 | 241 | -605 | 1597 | -394 | 365
2019-04-08 16:47 | 916000 | 36.8 | 12.55 | 8.75 | -3027 | 195 | 2402 | 3.25 | -177 | -45 | 242 | -586 | 1626 | -394 | 366
2019-04-08 16:47 | 416000 | 36.8 | 12.63 | 8.81 | -3266 | 198 | 2631 | 3.27 | -177 | -46 | 242 | -568 | 1654 | -395 | 366
2019-04-08 16:47 | 916000 | 36.9 | 12.71 | 8.88 | -3473 | 199 | 2904 | 3.29 | -178 | -46 | 242 | -552 | 1691 | -396 | 366
2019-04-08 16:47 | 416000 | 37 | 12.78 | 8.95 | -3734 | 203 | 3233 | 3.31 | -177 | -46 | 242 | -539 | 1722 | -395 | 368
2019-04-08 16:47 | 916000 | 37.1 | 12.88 | 9.04 | -4043 | 207 | 3548 | 3.33 | -177 | -46 | 244 | -522 | 1754 | -398 | 369
2019-04-08 16:47 | 416000 | 37.2 | 13 | 9.13 | -4398 | 209 | 3936 | 3.36 | -178 | -47 | 244 | -502 | 1789 | -399 | 370
2019-04-08 16:47 | 916000 | 37.3 | 13.08 | 9.22 | -4789 | 208 | 4305 | 3.38 | -179 | -47 | 244 | -473 | 1827 | -399 | 370
2019-04-08 16:47 | 416000 | 37.3 | 13.18 | 9.31 | -5197 | 209 | 4712 | 3.41 | -179 | -46 | 245 | -432 | 1869 | -398 | 372
2019-04-08 16:47 | 916000 | 37.4 | 13.26 | 9.41 | -5577 | 206 | 4964 | 3.44 | -180 | -47 | 244 | -377 | 1906 | -399 | 371
2019-04-08 16:47 | 416000 | 37.4 | 13.38 | 9.5 | -5919 | 201 | 5342 | 3.46 | -180 | -47 | 244 | -343 | 1938 | -400 | 372
2019-04-08 16:47 | 916000 | 37.4 | 13.5 | 9.59 | -6200 | 198 | 5772 | 3.49 | -179 | -47 | 246 | -322 | 1993 | -399 | 372
2019-04-08 16:47 | 416000 | 37.4 | 13.58 | 9.68 | -6484 | 194 | 6205 | 3.52 | -179 | -45 | 246 | -304 | 2039 | -399 | 372
2019-04-08 16:47 | 916000 | 37.5 | 13.68 | 9.77 | -6790 | 189 | 6643 | 3.54 | -180 | -47 | 246 | -287 | 2089 | -399 | 373
2019-04-08 16:47 | 416000 | 37.5 | 13.79 | 9.88 | -7067 | 183 | 7120 | 3.57 | -180 | -47 | 246 | -278 | 2144 | -399 | 373
2019-04-08 16:47 | 916000 | 37.6 | 13.92 | 9.98 | -7334 | 177 | 7626 | 3.59 | -180 | -47 | 246 | -274 | 2204 | -401 | 373
2019-04-08 16:47 | 416000 | 37.6 | 14.03 | 10.09 | -7630 | 172 | 8183 | 3.63 | -180 | -47 | 246 | -269 | 2278 | -399 | 374
2019-04-08 16:47 | 916000 | 37.6 | 14.13 | 10.19 | -7887 | 161 | 8755 | 3.65 | -180 | -47 | 246 | -240 | 2350 | -400 | 375
2019-04-08 16:47 | 416000 | 37.7 | 14.26 | 10.3 | -8111 | 154 | 9252 | 3.69 | -180 | -47 | 246 | -223 | 2431 | -401 | 375
2019-04-08 16:47 | 916000 | 37.7 | 14.39 | 10.41 | -8326 | 146 | 9718 | 3.72 | -180 | -47 | 246 | -214 | 2523 | -401 | 374
2019-04-08 16:47 | 416000 | 37.7 | 14.53 | 10.53 | -8524 | 135 | 10125 | 3.75 | -181 | -47 | 246 | -209 | 2621 | -401 | 376
2019-04-08 16:47 | 916000 | 37.8 | 14.63 | 10.65 | -8724 | 118 | 10572 | 3.79 | -181 | -46 | 247 | -210 | 2731 | -401 | 376
2019-04-08 16:47 | 416000 | 37.8 | 14.76 | 10.77 | -8927 | 104 | 11075 | 3.82 | -180 | -47 | 246 | -206 | 2859 | -401 | 377
2019-04-08 16:47 | 916000 | 37.8 | 14.9 | 10.89 | -9119 | 91 | 11553 | 3.85 | -180 | -47 | 246 | -214 | 3017 | -400 | 379
2019-04-08 16:47 | 416000 | 37.9 | 15.05 | 11.02 | -9298 | 78 | 12037 | 3.89 | -181 | -47 | 248 | -244 | 3204 | -401 | 377
2019-04-08 16:47 | 916000 | 37.9 | 15.18 | 11.15 | -9498 | 61 | 12534 | 3.92 | -180 | -47 | 247 | -271 | 3413 | -401 | 377
2019-04-08 16:47 | 416000 | 38 | 15.31 | 11.29 | -9644 | 40 | 13046 | 3.96 | -181 | -47 | 248 | -292 | 3644 | -402 | 379
2019-04-08 16:47 | 916000 | 38 | 15.47 | 11.42 | -9791 | 23 | 13560 | 4 | -180 | -47 | 248 | -305 | 3903 | -401 | 380
2019-04-08 16:47 | 416000 | 38 | 15.6 | 11.56 | -9953 | 4 | 14082 | 4.03 | -180 | -45 | 248 | -313 | 4214 | -401 | 379
2019-04-08 16:47 | 916000 | 38 | 15.76 | 11.69 | -10170 | -22 | 14597 | 4.07 | -180 | -46 | 248 | -323 | 4553 | -401 | 380
2019-04-08 16:47 | 416000 | 38 | 15.92 | 11.83 | -10327 | -45 | 15077 | 4.11 | -180 | -46 | 248 | -375 | 4876 | -401 | 381
2019-04-08 16:47 | 916000 | 38.1 | 16.05 | 11.96 | -10480 | -69 | 15540 | 4.15 | -181 | -45 | 248 | -414 | 5206 | -402 | 380
2019-04-08 16:47 | 416000 | 38.1 | 16.18 | 12.1 | -10647 | -92 | 16032 | 4.18 | -181 | -47 | 248 | -516 | 5615 | -401 | 382
2019-04-08 16:47 | 916000 | 38.1 | 16.34 | 12.23 | -10808 | -116 | 16535 | 4.22 | -180 | -47 | 248 | -598 | 6058 | -402 | 383
2019-04-08 16:47 | 416000 | 38.1 | 16.5 | 12.37 | -10871 | -155 | 17063 | 4.25 | -180 | -47 | 248 | -674 | 6466 | -402 | 381
2019-04-08 16:47 | 916000 | 38.1 | 16.63 | 12.5 | -10943 | -189 | 17579 | 4.29 | -181 | -47 | 248 | -771 | 6872 | -401 | 382
2019-04-08 16:47 | 416000 | 38.1 | 16.79 | 12.64 | -11043 | -212 | 18078 | 4.33 | -181 | -47 | 248 | -854 | 7277 | -402 | 383
2019-04-08 16:47 | 916000 | 38.2 | 16.95 | 12.78 | -11163 | -237 | 18575 | 4.37 | -181 | -47 | 248 | -960 | 7687 | -403 | 382
2019-04-08 16:47 | 416000 | 38.2 | 17.08 | 12.91 | -11299 | -264 | 19059 | 4.4 | -181 | -46 | 248 | -1062 | 8104 | -403 | 383
2019-04-08 16:47 | 916000 | 38.2 | 17.22 | 13.05 | -11438 | -291 | 19529 | 4.44 | -181 | -46 | 247 | -1161 | 8518 | -402 | 384
2019-04-08 16:47 | 416000 | 38.2 | 17.37 | 13.18 | -11572 | -318 | 19945 | 4.48 | -181 | -46 | 250 | -1301 | 8949 | -404 | 384
2019-04-08 16:47 | 916000 | 38.3 | 17.52 | 13.32 | -11694 | -346 | 20385 | 4.51 | -181 | -47 | 250 | -1442 | 9376 | -404 | 384
2019-04-08 16:48 | 416000 | 38.3 | 17.65 | 13.45 | -11811 | -368 | 20811 | 4.55 | -180 | -47 | 248 | -1572 | 9798 | -403 | 384
2019-04-08 16:48 | 916000 | 38.3 | 17.81 | 13.59 | -11930 | -382 | 20854 | 4.59 | -182 | -47 | 250 | -1724 | 10207 | -404 | 385
2019-04-08 16:48 | 416000 | 38.3 | 17.97 | 13.73 | -12053 | -390 | 20854 | 4.63 | -181 | -47 | 250 | -1861 | 10591 | -404 | 384
2019-04-08 16:48 | 916000 | 38.3 | 18.1 | 13.87 | -12180 | -401 | 20854 | 4.66 | -181 | -47 | 248 | -1988 | 10988 | -404 | 385
2019-04-08 16:48 | 416000 | 38.3 | 18.26 | 14.01 | -12289 | -414 | 20854 | 4.7 | -180 | -46 | 248 | -2112 | 11385 | -404 | 386
2019-04-08 16:48 | 916000 | 38.4 | 18.39 | 14.15 | -12403 | -428 | 20854 | 4.74 | -181 | -46 | 250 | -2241 | 11785 | -404 | 385
2019-04-08 16:48 | 416000 | 38.3 | 18.54 | 14.27 | -12504 | -416 | 20854 | 4.77 | -182 | -47 | 248 | -2374 | 12178 | -404 | 385
2019-04-08 16:48 | 916000 | 38.3 | 18.68 | 14.41 | -12601 | -386 | 20854 | 4.82 | -181 | -47 | 251 | -2496 | 12575 | -403 | 385
2019-04-08 16:48 | 416000 | 38.3 | 18.84 | 14.55 | -12690 | -354 | 20854 | 4.85 | -180 | -47 | 248 | -2612 | 12986 | -404 | 386
2019-04-08 16:48 | 916000 | 38.3 | 19 | 14.69 | -12825 | -318 | 20854 | 4.89 | -181 | -47 | 248 | -2727 | 13383 | -402 | 383
2019-04-08 16:48 | 416000 | 38.3 | 19.13 | 14.83 | -12965 | -285 | 20854 | 4.93 | -181 | -47 | 247 | -2837 | 13747 | -403 | 384
2019-04-08 16:48 | 916000 | 38.3 | 19.29 | 14.96 | -13089 | -246 | 20854 | 4.96 | -180 | -46 | 248 | -2944 | 14085 | -403 | 384
2019-04-08 16:48 | 416000 | 38.3 | 19.44 | 15.11 | -13210 | -212 | 20854 | 5 | -182 | -45 | 248 | -3047 | 14410 | -404 | 384
2019-04-08 16:48 | 916000 | 38.3 | 19.6 | 15.25 | -13321 | -181 | 20854 | 5.04 | -180 | -47 | 247 | -3130 | 14748 | -403 | 386
2019-04-08 16:48 | 416000 | 38.3 | 19.73 | 15.38 | -13421 | -147 | 20854 | 5.07 | -182 | -47 | 248 | -3227 | 15092 | -404 | 386
2019-04-08 16:48 | 916000 | 38.4 | 19.87 | 15.52 | -13520 | -118 | 20854 | 5.11 | -181 | -47 | 248 | -3318 | 15436 | -404 | 385
2019-04-08 16:48 | 416000 | 38.4 | 20.02 | 15.66 | -13605 | -87 | 20854 | 5.16 | -180 | -47 | 248 | -3411 | 15784 | -403 | 386
2019-04-08 16:48 | 916000 | 38.4 | 20.15 | 15.8 | -13688 | -55 | 20854 | 5.19 | -180 | -46 | 248 | -3505 | 16141 | -403 | 387
2019-04-08 16:48 | 416000 | 38.4 | 20.31 | 15.94 | -13781 | -13 | 20854 | 5.23 | -181 | -47 | 248 | -3595 | 16490 | -405 | 386
2019-04-08 16:48 | 916000 | 38.4 | 20.47 | 16.08 | -13875 | 34 | 20854 | 5.27 | -179 | -47 | 247 | -3679 | 16822 | -402 | 384
2019-04-08 16:48 | 416000 | 38.4 | 20.62 | 16.22 | -13957 | 88 | 20854 | 5.31 | -180 | -49 | 248 | -3760 | 17153 | -404 | 387
2019-04-08 16:48 | 916000 | 38.4 | 20.76 | 16.35 | -14038 | 145 | 20854 | 5.34 | -180 | -47 | 248 | -3836 | 17493 | -404 | 387
2019-04-08 16:48 | 416000 | 38.4 | 20.92 | 16.5 | -14121 | 209 | 20854 | 5.37 | -180 | -47 | 248 | -3913 | 17855 | -403 | 386
2019-04-08 16:48 | 916000 | 38.4 | 21.08 | 16.63 | -14195 | 279 | 20854 | 5.41 | -180 | -47 | 248 | -3989 | 18225 | -403 | 384
2019-04-08 16:48 | 416000 | 38.4 | 21.21 | 16.77 | -14269 | 355 | 20854 | 5.46 | -180 | -47 | 248 | -4060 | 18577 | -404 | 385
2019-04-08 16:48 | 916000 | 38.4 | 21.34 | 16.91 | -14342 | 428 | 20854 | 5.49 | -180 | -47 | 248 | -4123 | 18916 | -404 | 386
2019-04-08 16:48 | 416000 | 38.4 | 21.52 | 17.05 | -14409 | 504 | 20854 | 5.53 | -181 | -47 | 247 | -4180 | 19264 | -404 | 387
2019-04-08 16:48 | 916000 | 38.4 | 21.65 | 17.19 | -14473 | 581 | 20854 | 5.57 | -181 | -47 | 248 | -4236 | 19617 | -404 | 386
2019-04-08 16:48 | 416000 | 38.4 | 21.78 | 17.33 | -14536 | 667 | 20854 | 5.61 | -181 | -48 | 247 | -4288 | 19994 | -404 | 387
2019-04-08 16:48 | 916000 | 38.4 | 21.94 | 17.47 | -14586 | 767 | 20854 | 5.65 | -181 | -47 | 248 | -4338 | 20287 | -402 | 387
2019-04-08 16:48 | 416000 | 38.5 | 22.1 | 17.6 | -14626 | 850 | 20854 | 5.68 | -180 | -48 | 248 | -4382 | 20578 | -403 | 386
2019-04-08 16:48 | 916000 | 38.5 | 22.22 | 17.74 | -14664 | 917 | 20854 | 5.72 | -180 | -47 | 248 | -4420 | 20854 | -404 | 387
2019-04-08 16:48 | 416000 | 38.5 | 22.36 | 17.87 | -14706 | 981 | 20854 | 5.76 | -181 | -47 | 248 | -4456 | 20854 | -404 | 388
2019-04-08 16:48 | 916000 | 38.5 | 22.52 | 18 | -14760 | 1043 | 20854 | 5.79 | -180 | -47 | 248 | -4495 | 20854 | -403 | 387
2019-04-08 16:48 | 416000 | 38.5 | 22.65 | 18.13 | -14810 | 1102 | 20854 | 5.83 | -180 | -47 | 248 | -4521 | 20854 | -404 | 387
2019-04-08 16:48 | 916000 | 38.5 | 22.78 | 18.26 | -14862 | 1170 | 20854 | 5.87 | -181 | -49 | 248 | -4545 | 20854 | -403 | 387
2019-04-08 16:48 | 416000 | 38.5 | 22.92 | 18.39 | -14912 | 1247 | 20854 | 5.9 | -180 | -47 | 250 | -4572 | 20854 | -404 | 387
2019-04-08 16:48 | 916000 | 38.6 | 23.07 | 18.53 | -14968 | 1322 | 20854 | 5.94 | -180 | -47 | 248 | -4601 | 20854 | -405 | 387
2019-04-08 16:48 | 416000 | 38.6 | 23.2 | 18.66 | -15026 | 1382 | 20854 | 5.97 | -181 | -47 | 248 | -4624 | 20854 | -403 | 389
2019-04-08 16:48 | 916000 | 38.6 | 23.33 | 18.79 | -15077 | 1444 | 20854 | 6.01 | -180 | -48 | 248 | -4639 | 20854 | -404 | 387
2019-04-08 16:48 | 416000 | 38.6 | 23.47 | 18.92 | -15128 | 1498 | 20854 | 6.04 | -180 | -47 | 249 | -4652 | 20854 | -405 | 389
2019-04-08 16:48 | 916000 | 38.6 | 23.62 | 19.05 | -15178 | 1537 | 20854 | 6.08 | -181 | -48 | 248 | -4668 | 20854 | -404 | 388
2019-04-08 16:48 | 416000 | 38.6 | 23.73 | 19.19 | -15223 | 1571 | 20854 | 6.11 | -181 | -48 | 248 | -4673 | 20854 | -404 | 388
2019-04-08 16:48 | 916000 | 38.6 | 23.88 | 19.31 | -15256 | 1592 | 20854 | 6.15 | -180 | -47 | 248 | -4678 | 20854 | -405 | 388
2019-04-08 16:48 | 416000 | 38.6 | 24.01 | 19.44 | -15287 | 1605 | 20854 | 6.18 | -180 | -47 | 249 | -4671 | 20854 | -405 | 387
2019-04-08 16:48 | 916000 | 38.6 | 24.15 | 19.57 | -15310 | 1608 | 20854 | 6.22 | -180 | -47 | 248 | -4664 | 20854 | -405 | 389
2019-04-08 16:48 | 416000 | 38.6 | 24.25 | 19.69 | -15326 | 1608 | 20854 | 6.25 | -181 | -46 | 248 | -4659 | 20854 | -404 | 387
2019-04-08 16:48 | 916000 | 38.6 | 24.41 | 19.82 | -15344 | 1601 | 20854 | 6.28 | -180 | -47 | 248 | -4649 | 20854 | -404 | 387
2019-04-08 16:48 | 416000 | 38.6 | 24.54 | 19.94 | -15359 | 1596 | 20854 | 6.31 | -179 | -47 | 248 | -4645 | 20854 | -404 | 388
2019-04-08 16:48 | 916000 | 38.6 | 24.67 | 20.06 | -15368 | 1600 | 20854 | 6.35 | -180 | -47 | 248 | -4638 | 20854 | -404 | 387
2019-04-08 16:48 | 416000 | 38.6 | 24.78 | 20.19 | -15384 | 1606 | 20854 | 6.38 | -180 | -48 | 248 | -4626 | 20854 | -404 | 388
2019-04-08 16:48 | 916000 | 38.6 | 24.91 | 20.3 | -15399 | 1610 | 20854 | 6.42 | -181 | -47 | 247 | -4611 | 20854 | -402 | 388
2019-04-08 16:48 | 416000 | 38.6 | 25.04 | 20.42 | -15412 | 1623 | 20854 | 6.45 | -179 | -47 | 248 | -4602 | 20854 | -404 | 389
2019-04-08 16:48 | 916000 | 38.7 | 25.17 | 20.55 | -15425 | 1637 | 20854 | 6.48 | -180 | -47 | 247 | -4594 | 20854 | -406 | 388
2019-04-08 16:48 | 416000 | 38.7 | 25.28 | 20.67 | -15444 | 1655 | 20854 | 6.51 | -180 | -47 | 248 | -4581 | 20854 | -404 | 388
2019-04-08 16:48 | 916000 | 38.7 | 25.41 | 20.8 | -15457 | 1674 | 20854 | 6.55 | -181 | -48 | 248 | -4572 | 20854 | -404 | 389
2019-04-08 16:48 | 416000 | 38.7 | 25.57 | 20.92 | -15468 | 1694 | 20854 | 6.58 | -180 | -46 | 248 | -4561 | 20854 | -405 | 389
2019-04-08 16:48 | 916000 | 38.7 | 25.7 | 21.04 | -15484 | 1710 | 20854 | 6.62 | -181 | -47 | 247 | -4550 | 20854 | -405 | 389
2019-04-08 16:48 | 416000 | 38.7 | 25.8 | 21.16 | -15492 | 1728 | 20854 | 6.65 | -181 | -47 | 248 | -4536 | 20854 | -404 | 387
2019-04-08 16:48 | 916000 | 38.7 | 25.93 | 21.29 | -15505 | 1748 | 20854 | 6.68 | -179 | -47 | 248 | -4527 | 20854 | -406 | 387
2019-04-08 16:48 | 416000 | 38.7 | 26.06 | 21.41 | -15520 | 1770 | 20854 | 6.71 | -180 | -48 | 247 | -4521 | 20854 | -406 | 389
2019-04-08 16:48 | 916000 | 38.8 | 26.2 | 21.52 | -15532 | 1793 | 20854 | 6.75 | -181 | -48 | 248 | -4510 | 20854 | -405 | 389
2019-04-08 16:48 | 416000 | 38.8 | 26.3 | 21.66 | -15546 | 1823 | 20854 | 6.78 | -180 | -47 | 248 | -4502 | 20854 | -406 | 389
2019-04-08 16:48 | 916000 | 38.8 | 26.43 | 21.78 | -15559 | 1853 | 20854 | 6.81 | -181 | -46 | 248 | -4496 | 20854 | -406 | 389
2019-04-08 16:48 | 416000 | 38.8 | 26.56 | 21.9 | -15581 | 1883 | 20854 | 6.85 | -181 | -48 | 248 | -4488 | 20854 | -405 | 390
2019-04-08 16:48 | 916000 | 38.8 | 26.73 | 22.03 | -15592 | 1916 | 20854 | 6.88 | -181 | -49 | 248 | -4484 | 20854 | -406 | 390
2019-04-08 16:48 | 416000 | 38.8 | 26.83 | 22.15 | -15606 | 1951 | 20854 | 6.91 | -181 | -47 | 248 | -4478 | 20854 | -406 | 390
2019-04-08 16:48 | 916000 | 38.8 | 26.96 | 22.27 | -15622 | 1992 | 20854 | 6.95 | -180 | -48 | 248 | -4471 | 20854 | -406 | 391
2019-04-08 16:48 | 416000 | 38.9 | 27.1 | 22.4 | -15635 | 2033 | 20854 | 6.99 | -180 | -47 | 248 | -4464 | 20854 | -406 | 391
2019-04-08 16:48 | 916000 | 38.9 | 27.23 | 22.52 | -15647 | 2072 | 20854 | 7.01 | -180 | -48 | 248 | -4460 | 20854 | -406 | 390
2019-04-08 16:48 | 416000 | 38.9 | 27.33 | 22.64 | -15665 | 2114 | 20854 | 7.05 | -180 | -48 | 248 | -4452 | 20854 | -406 | 390
2019-04-08 16:48 | 916000 | 38.9 | 27.46 | 22.76 | -15678 | 2151 | 20854 | 7.08 | -180 | -48 | 248 | -4448 | 20854 | -406 | 390
2019-04-08 16:48 | 416000 | 38.9 | 27.59 | 22.88 | -15686 | 2189 | 20854 | 7.11 | -181 | -46 | 248 | -4444 | 20854 | -407 | 390
2019-04-08 16:48 | 916000 | 38.9 | 27.73 | 23 | -15702 | 2225 | 20854 | 7.15 | -181 | -47 | 248 | -4439 | 20854 | -407 | 391
2019-04-08 16:48 | 416000 | 38.9 | 27.83 | 23.13 | -15717 | 2261 | 20854 | 7.18 | -183 | -47 | 248 | -4436 | 20854 | -406 | 391
2019-04-08 16:48 | 916000 | 38.9 | 27.97 | 23.25 | -15728 | 2299 | 20854 | 7.22 | -181 | -47 | 248 | -4433 | 20854 | -406 | 391
2019-04-08 16:48 | 416000 | 39 | 28.09 | 23.37 | -15744 | 2338 | 20854 | 7.25 | -180 | -47 | 248 | -4430 | 20854 | -406 | 391
2019-04-08 16:48 | 916000 | 39 | 28.23 | 23.49 | -15757 | 2379 | 20854 | 7.29 | -182 | -47 | 248 | -4427 | 20854 | -406 | 391
2019-04-08 16:48 | 416000 | 39 | 28.33 | 23.61 | -15765 | 2419 | 20854 | 7.32 | -180 | -47 | 248 | -4426 | 20854 | -408 | 390
2019-04-08 16:48 | 916000 | 39 | 28.49 | 23.74 | -15783 | 2460 | 20854 | 7.35 | -181 | -47 | 250 | -4426 | 20854 | -407 | 391
2019-04-08 16:48 | 416000 | 39 | 28.62 | 23.85 | -15796 | 2500 | 20854 | 7.38 | -181 | -47 | 250 | -4423 | 20854 | -407 | 392
2019-04-08 16:48 | 916000 | 39 | 28.75 | 23.98 | -15812 | 2538 | 20854 | 7.42 | -181 | -48 | 250 | -4420 | 20854 | -409 | 391
2019-04-08 16:48 | 416000 | 39.1 | 28.86 | 24.09 | -15826 | 2576 | 20854 | 7.45 | -180 | -47 | 250 | -4418 | 20854 | -408 | 392
2019-04-08 16:48 | 916000 | 39.1 | 28.99 | 24.23 | -15847 | 2616 | 20854 | 7.49 | -181 | -49 | 250 | -4415 | 20854 | -408 | 394
2019-04-08 16:48 | 416000 | 39.1 | 29.12 | 24.33 | -15861 | 2652 | 20854 | 7.51 | -181 | -49 | 249 | -4413 | 20854 | -409 | 392
2019-04-08 16:48 | 916000 | 39.1 | 29.25 | 24.46 | -15879 | 2688 | 20854 | 7.55 | -180 | -49 | 250 | -4413 | 20854 | -409 | 391
2019-04-08 16:48 | 416000 | 39.1 | 29.36 | 24.58 | -15900 | 2726 | 20854 | 7.58 | -180 | -48 | 249 | -4411 | 20854 | -409 | 392
2019-04-08 16:48 | 916000 | 39.1 | 29.49 | 24.7 | -15915 | 2766 | 20854 | 7.62 | -181 | -47 | 249 | -4412 | 20854 | -409 | 392
2019-04-08 16:48 | 416000 | 39.1 | 29.62 | 24.82 | -15930 | 2809 | 20854 | 7.65 | -181 | -47 | 250 | -4415 | 20854 | -409 | 394
2019-04-08 16:48 | 916000 | 39.1 | 29.75 | 24.94 | -15950 | 2850 | 20854 | 7.68 | -182 | -47 | 250 | -4414 | 20854 | -409 | 392
2019-04-08 16:48 | 416000 | 39.2 | 29.86 | 25.07 | -15968 | 2891 | 20854 | 7.71 | -182 | -47 | 249 | -4414 | 20854 | -409 | 394
2019-04-08 16:48 | 916000 | 39.2 | 29.99 | 25.18 | -15983 | 2932 | 20854 | 7.75 | -181 | -47 | 248 | -4415 | 20854 | -409 | 392
2019-04-08 16:48 | 416000 | 39.2 | 30.12 | 25.31 | -16003 | 2973 | 20854 | 7.78 | -181 | -49 | 248 | -4416 | 20854 | -409 | 394
2019-04-08 16:48 | 916000 | 39.2 | 30.25 | 25.43 | -16018 | 3018 | 20854 | 7.82 | -181 | -49 | 250 | -4415 | 20854 | -409 | 394
2019-04-08 16:48 | 416000 | 39.2 | 30.35 | 25.55 | -16033 | 3048 | 20854 | 7.85 | -181 | -47 | 249 | -4416 | 20854 | -410 | 394
2019-04-08 16:48 | 916000 | 39.2 | 30.48 | 25.67 | -16046 | 3065 | 20854 | 7.88 | -181 | -48 | 250 | -4417 | 20854 | -409 | 393
2019-04-08 16:48 | 416000 | 39.2 | 30.62 | 25.79 | -16061 | 3083 | 20854 | 7.92 | -182 | -47 | 248 | -4417 | 20854 | -409 | 395
2019-04-08 16:48 | 916000 | 39.3 | 30.77 | 25.92 | -16073 | 3104 | 20854 | 7.95 | -181 | -49 | 250 | -4421 | 20854 | -410 | 394
2019-04-08 16:48 | 416000 | 39.3 | 30.88 | 26.04 | -16084 | 3126 | 20854 | 7.98 | -181 | -47 | 250 | -4422 | 20854 | -410 | 394
2019-04-08 16:48 | 916000 | 39.3 | 31.01 | 26.16 | -16101 | 3152 | 20854 | 8.02 | -183 | -47 | 250 | -4425 | 20854 | -410 | 395
2019-04-08 16:48 | 416000 | 39.3 | 31.14 | 26.27 | -16109 | 3177 | 20854 | 8.05 | -182 | -49 | 251 | -4426 | 20854 | -411 | 396
2019-04-08 16:48 | 916000 | 39.3 | 31.27 | 26.41 | -16126 | 3206 | 20854 | 8.09 | -181 | -47 | 249 | -4428 | 20854 | -411 | 396
2019-04-08 16:48 | 416000 | 39.3 | 31.38 | 26.53 | -16142 | 3235 | 20854 | 8.11 | -181 | -48 | 249 | -4427 | 20854 | -411 | 397
2019-04-08 16:48 | 916000 | 39.4 | 31.51 | 26.64 | -16152 | 3289 | 20854 | 8.15 | -182 | -47 | 250 | -4433 | 20854 | -410 | 396
2019-04-08 16:48 | 416000 | 39.4 | 31.65 | 26.77 | -16165 | 3335 | 20854 | 8.18 | -181 | -47 | 249 | -4438 | 20854 | -411 | 394
2019-04-08 16:48 | 916000 | 39.4 | 31.78 | 26.89 | -16181 | 3368 | 20854 | 8.21 | -181 | -49 | 248 | -4438 | 20854 | -411 | 397
2019-04-08 16:48 | 416000 | 39.4 | 31.86 | 27 | -16192 | 3393 | 20854 | 8.25 | -183 | -49 | 248 | -4439 | 20854 | -410 | 397
2019-04-08 16:48 | 916000 | 39.4 | 31.99 | 27.1 | -16203 | 3417 | 20854 | 8.27 | -181 | -47 | 250 | -4444 | 20854 | -411 | 397
2019-04-08 16:48 | 416000 | 39.3 | 32.09 | 27.2 | -16220 | 3435 | 20854 | 8.3 | -183 | -49 | 249 | -4444 | 20854 | -411 | 394
2019-04-08 16:48 | 916000 | 39.3 | 32.19 | 27.3 | -16231 | 3450 | 20854 | 8.32 | -181 | -48 | 248 | -4445 | 20854 | -410 | 397
2019-04-08 16:48 | 416000 | 39.3 | 32.3 | 27.4 | -16239 | 3457 | 20854 | 8.35 | -180 | -47 | 250 | -4449 | 20854 | -410 | 394
2019-04-08 16:48 | 916000 | 39.4 | 32.38 | 27.49 | -16248 | 3469 | 20854 | 8.38 | -181 | -47 | 249 | -4452 | 20854 | -411 | 397
2019-04-08 16:48 | 416000 | 39.4 | 32.48 | 27.59 | -16262 | 3483 | 20854 | 8.4 | -181 | -49 | 250 | -4452 | 20854 | -410 | 396
2019-04-08 16:48 | 916000 | 39.4 | 32.59 | 27.68 | -16268 | 3475 | 20854 | 8.43 | -180 | -50 | 250 | -4457 | 20854 | -410 | 397
2019-04-08 16:48 | 416000 | 39.3 | 32.65 | 27.74 | -16275 | 3484 | 20854 | 8.44 | -181 | -47 | 248 | -4457 | 20854 | -410 | 395
2019-04-08 16:48 | 916000 | 39.1 | 32.67 | 27.77 | -16275 | 3490 | 20854 | 8.45 | -180 | -48 | 247 | -4453 | 20854 | -408 | 393
2019-04-08 16:48 | 416000 | 39 | 32.7 | 27.8 | -16274 | 3492 | 20854 | 8.45 | -180 | -47 | 247 | -4454 | 20854 | -406 | 392
2019-04-08 16:48 | 916000 | 38.8 | 32.7 | 27.8 | -16266 | 3496 | 20854 | 8.46 | -177 | -45 | 248 | -4452 | 20854 | -406 | 391
2019-04-08 16:48 | 416000 | 38.5 | 32.7 | 27.79 | -16267 | 3501 | 20854 | 8.46 | -177 | -46 | 246 | -4448 | 20854 | -402 | 391
2019-04-08 16:48 | 916000 | 38.3 | 32.7 | 27.8 | -16264 | 3504 | 20854 | 8.46 | -177 | -47 | 245 | -4447 | 20854 | -401 | 390
2019-04-08 16:48 | 416000 | 38.1 | 32.7 | 27.8 | -16258 | 3507 | 20854 | 8.45 | -175 | -46 | 245 | -4447 | 20854 | -401 | 390
2019-04-08 16:48 | 916000 | 38 | 32.7 | 27.8 | -16256 | 3510 | 20854 | 8.45 | -175 | -47 | 246 | -4443 | 20854 | -401 | 389
2019-04-08 16:49 | 416000 | 37.9 | 32.7 | 27.8 | -16255 | 3511 | 20854 | 8.45 | -175 | -47 | 244 | -4442 | 20854 | -399 | 389
2019-04-08 16:49 | 916000 | 37.7 | 32.7 | 27.8 | -16248 | 3514 | 20854 | 8.45 | -174 | -45 | 245 | -4442 | 20854 | -400 | 387
2019-04-08 16:49 | 416000 | 37.6 | 32.7 | 27.8 | -16249 | 3516 | 20854 | 8.44 | -173 | -45 | 245 | -4440 | 20854 | -399 | 387
2019-04-08 16:49 | 916000 | 37.5 | 32.7 | 27.8 | -16248 | 3517 | 20854 | 8.45 | -174 | -46 | 244 | -4440 | 20854 | -398 | 387
2019-04-08 16:49 | 416000 | 37.5 | 32.7 | 27.8 | -16242 | 3517 | 20854 | 8.44 | -174 | -45 | 244 | -4439 | 20854 | -398 | 386
2019-04-08 16:49 | 916000 | 37.5 | 32.7 | 27.79 | -16237 | 3519 | 20854 | 8.44 | -173 | -45 | 243 | -4439 | 20854 | -398 | 386
2019-04-08 16:49 | 416000 | 37.4 | 32.7 | 27.8 | -16242 | 3520 | 20854 | 8.44 | -173 | -45 | 244 | -4436 | 20854 | -397 | 387
2019-04-08 16:49 | 916000 | 37.4 | 32.7 | 27.8 | -16237 | 3521 | 20854 | 8.44 | -173 | -46 | 243 | -4437 | 20854 | -398 | 385
2019-04-08 16:49 | 416000 | 37.4 | 32.7 | 27.8 | -16233 | 3522 | 20854 | 8.44 | -173 | -45 | 242 | -4435 | 20854 | -397 | 384
2019-04-08 16:49 | 916000 | 37.4 | 32.7 | 27.8 | -16234 | 3522 | 20854 | 8.44 | -173 | -46 | 242 | -4433 | 20854 | -396 | 384
2019-04-08 16:49 | 416000 | 37.3 | 32.7 | 27.8 | -16228 | 3522 | 20854 | 8.44 | -174 | -45 | 242 | -4433 | 20854 | -395 | 384
2019-04-08 16:49 | 916000 | 37.3 | 32.7 | 27.79 | -16224 | 3522 | 20854 | 8.44 | -173 | -45 | 241 | -4433 | 20854 | -395 | 383
2019-04-08 16:49 | 416000 | 37.3 | 32.7 | 27.8 | -16224 | 3524 | 20854 | 8.44 | -173 | -45 | 242 | -4431 | 20854 | -395 | 383
2019-04-08 16:49 | 916000 | 37.3 | 32.7 | 27.8 | -16224 | 3525 | 20854 | 8.44 | -173 | -45 | 242 | -4430 | 20854 | -394 | 383
2019-04-08 16:49 | 416000 | 37.3 | 32.7 | 27.79 | -16219 | 3526 | 20854 | 8.44 | -173 | -45 | 242 | -4430 | 20854 | -395 | 382
2019-04-08 16:49 | 916000 | 37.2 | 32.67 | 27.8 | -16220 | 3527 | 20854 | 8.44 | -173 | -45 | 242 | -4428 | 20854 | -393 | 383
2019-04-08 16:49 | 416000 | 37.2 | 32.67 | 27.79 | -16219 | 3526 | 20854 | 8.44 | -173 | -45 | 242 | -4427 | 20854 | -393 | 383
2019-04-08 16:49 | 916000 | 37.2 | 32.67 | 27.79 | -16213 | 3527 | 20854 | 8.43 | -172 | -45 | 241 | -4427 | 20854 | -393 | 382
2019-04-08 16:49 | 416000 | 37.1 | 32.67 | 27.77 | -16211 | 3527 | 20854 | 8.43 | -172 | -45 | 241 | -4427 | 20854 | -394 | 382
2019-04-08 16:49 | 916000 | 37.1 | 32.66 | 27.77 | -16210 | 3527 | 20854 | 8.43 | -173 | -45 | 240 | -4424 | 20854 | -391 | 382
2019-04-08 16:49 | 416000 | 37 | 32.65 | 27.75 | -16203 | 3527 | 20854 | 8.42 | -170 | -45 | 240 | -4421 | 20854 | -391 | 380
2019-04-08 16:49 | 916000 | 36.9 | 32.62 | 27.74 | -16202 | 3527 | 20854 | 8.41 | -170 | -44 | 238 | -4418 | 20854 | -390 | 379
2019-04-08 16:49 | 416000 | 36.7 | 32.57 | 27.7 | -16197 | 3527 | 20854 | 8.39 | -168 | -45 | 238 | -4413 | 20854 | -387 | 378
2019-04-08 16:49 | 916000 | 36.5 | 32.53 | 27.66 | -16190 | 3527 | 20854 | 8.38 | -167 | -44 | 236 | -4411 | 20854 | -386 | 374
2019-04-08 16:49 | 416000 | 36.3 | 32.48 | 27.62 | -16186 | 3526 | 20854 | 8.37 | -167 | -44 | 235 | -4408 | 20854 | -383 | 373
2019-04-08 16:49 | 916000 | 36.1 | 32.43 | 27.59 | -16183 | 3525 | 20854 | 8.36 | -166 | -44 | 234 | -4401 | 20854 | -380 | 373
2019-04-08 16:49 | 416000 | 35.9 | 32.4 | 27.55 | -16176 | 3526 | 20854 | 8.34 | -164 | -44 | 232 | -4396 | 20854 | -379 | 371
2019-04-08 16:49 | 916000 | 35.8 | 32.38 | 27.5 | -16171 | 3526 | 20854 | 8.33 | -163 | -43 | 230 | -4394 | 20854 | -377 | 368
2019-04-08 16:49 | 416000 | 35.6 | 32.35 | 27.47 | -16167 | 3525 | 20854 | 8.31 | -162 | -43 | 230 | -4392 | 20854 | -375 | 368
2019-04-08 16:49 | 916000 | 35.4 | 32.33 | 27.43 | -16165 | 3524 | 20854 | 8.3 | -162 | -43 | 229 | -4383 | 20854 | -373 | 366
2019-04-08 16:49 | 416000 | 35.2 | 32.27 | 27.4 | -16159 | 3522 | 20854 | 8.29 | -160 | -41 | 229 | -4382 | 20854 | -370 | 363
2019-04-08 16:49 | 916000 | 35 | 32.25 | 27.36 | -16157 | 3524 | 20854 | 8.28 | -160 | -42 | 227 | -4378 | 20854 | -369 | 361
2019-04-08 16:49 | 416000 | 34.9 | 32.2 | 27.32 | -16153 | 3524 | 20854 | 8.27 | -159 | -41 | 227 | -4375 | 20854 | -366 | 361
2019-04-08 16:49 | 916000 | 34.7 | 32.17 | 27.29 | -16147 | 3522 | 20854 | 8.25 | -157 | -40 | 226 | -4372 | 20854 | -366 | 358
2019-04-08 16:49 | 416000 | 34.5 | 32.12 | 27.25 | -16144 | 3522 | 20854 | 8.24 | -156 | -41 | 225 | -4367 | 20854 | -364 | 356
2019-04-08 16:49 | 916000 | 34.3 | 32.09 | 27.22 | -16140 | 3521 | 20854 | 8.22 | -156 | -40 | 223 | -4363 | 20854 | -361 | 355
2019-04-08 16:49 | 416000 | 34.2 | 32.04 | 27.18 | -16131 | 3521 | 20854 | 8.21 | -154 | -40 | 223 | -4359 | 20854 | -359 | 353
2019-04-08 16:49 | 916000 | 34 | 32.01 | 27.15 | -16130 | 3521 | 20854 | 8.2 | -154 | -40 | 222 | -4356 | 20854 | -358 | 353
2019-04-08 16:49 | 416000 | 33.8 | 31.99 | 27.12 | -16128 | 3520 | 20854 | 8.18 | -153 | -40 | 220 | -4351 | 20854 | -355 | 351
2019-04-08 16:49 | 916000 | 33.7 | 31.93 | 27.08 | -16119 | 3520 | 20854 | 8.18 | -152 | -40 | 220 | -4349 | 20854 | -355 | 349
2019-04-08 16:49 | 416000 | 33.5 | 31.91 | 27.05 | -16115 | 3519 | 20854 | 8.16 | -152 | -40 | 218 | -4345 | 20854 | -353 | 348
2019-04-08 16:49 | 916000 | 33.3 | 31.85 | 27.02 | -16114 | 3518 | 20854 | 8.15 | -151 | -40 | 217 | -4339 | 20854 | -352 | 347
2019-04-08 16:49 | 416000 | 33.2 | 31.85 | 26.98 | -16109 | 3517 | 20854 | 8.14 | -149 | -38 | 217 | -4338 | 20854 | -349 | 344
2019-04-08 16:49 | 916000 | 33 | 31.83 | 26.94 | -16103 | 3517 | 20854 | 8.12 | -149 | -38 | 217 | -4334 | 20854 | -347 | 343
2019-04-08 16:49 | 416000 | 32.9 | 31.78 | 26.91 | -16103 | 3517 | 20854 | 8.11 | -148 | -37 | 214 | -4327 | 20854 | -344 | 342
2019-04-08 16:49 | 916000 | 32.7 | 31.75 | 26.88 | -16102 | 3517 | 20854 | 8.1 | -146 | -37 | 212 | -4325 | 20854 | -343 | 339
2019-04-08 16:49 | 416000 | 32.5 | 31.72 | 26.85 | -16092 | 3517 | 20854 | 8.09 | -146 | -37 | 212 | -4324 | 20854 | -341 | 337
2019-04-08 16:49 | 916000 | 32.4 | 31.67 | 26.81 | -16091 | 3517 | 20854 | 8.07 | -146 | -37 | 210 | -4319 | 20854 | -338 | 337
2019-04-08 16:49 | 416000 | 32.2 | 31.64 | 26.78 | -16089 | 3514 | 20854 | 8.06 | -144 | -37 | 209 | -4314 | 20854 | -337 | 336
2019-04-08 16:49 | 916000 | 32 | 31.59 | 26.75 | -16085 | 3515 | 20854 | 8.05 | -142 | -36 | 209 | -4313 | 20854 | -337 | 334
2019-04-08 16:49 | 416000 | 31.9 | 31.56 | 26.7 | -16077 | 3514 | 20854 | 8.03 | -141 | -36 | 209 | -4307 | 20854 | -333 | 332
2019-04-08 16:49 | 916000 | 31.7 | 31.51 | 26.66 | -16076 | 3514 | 20854 | 8.02 | -140 | -37 | 207 | -4303 | 20854 | -331 | 332
2019-04-08 16:49 | 416000 | 31.5 | 31.46 | 26.61 | -16067 | 3512 | 20854 | 8 | -140 | -34 | 206 | -4298 | 20854 | -329 | 328
2019-04-08 16:49 | 916000 | 31.3 | 31.43 | 26.57 | -16061 | 3512 | 20854 | 7.99 | -138 | -35 | 206 | -4293 | 20854 | -327 | 326
2019-04-08 16:49 | 416000 | 31 | 31.38 | 26.54 | -16061 | 3511 | 20854 | 7.97 | -137 | -34 | 203 | -4288 | 20854 | -325 | 323
2019-04-08 16:49 | 916000 | 30.8 | 31.35 | 26.49 | -16056 | 3511 | 20854 | 7.95 | -136 | -34 | 203 | -4286 | 20854 | -323 | 322
2019-04-08 16:49 | 416000 | 30.6 | 31.33 | 26.45 | -16051 | 3510 | 20854 | 7.94 | -135 | -34 | 201 | -4284 | 20854 | -322 | 321
2019-04-08 16:49 | 916000 | 30.5 | 31.27 | 26.41 | -16048 | 3510 | 20854 | 7.92 | -136 | -33 | 199 | -4278 | 20854 | -319 | 319
2019-04-08 16:49 | 416000 | 30.3 | 31.22 | 26.37 | -16044 | 3509 | 20854 | 7.91 | -133 | -34 | 199 | -4274 | 20854 | -318 | 317
2019-04-08 16:49 | 916000 | 30.1 | 31.2 | 26.33 | -16036 | 3508 | 20854 | 7.89 | -132 | -32 | 198 | -4270 | 20854 | -315 | 316
2019-04-08 16:49 | 416000 | 29.9 | 31.14 | 26.29 | -16035 | 3508 | 20854 | 7.88 | -131 | -32 | 197 | -4265 | 20854 | -313 | 313
2019-04-08 16:49 | 916000 | 29.7 | 31.09 | 26.24 | -16029 | 3506 | 20854 | 7.86 | -130 | -31 | 196 | -4260 | 20854 | -310 | 312
2019-04-08 16:49 | 416000 | 29.5 | 31.06 | 26.2 | -16025 | 3506 | 20854 | 7.84 | -128 | -32 | 194 | -4257 | 20854 | -308 | 311
2019-04-08 16:49 | 916000 | 29.3 | 31.01 | 26.17 | -16022 | 3506 | 20854 | 7.83 | -127 | -31 | 192 | -4251 | 20854 | -305 | 309
2019-04-08 16:49 | 416000 | 29.1 | 30.96 | 26.13 | -16017 | 3506 | 20854 | 7.82 | -127 | -31 | 192 | -4248 | 20854 | -302 | 306
2019-04-08 16:49 | 916000 | 28.9 | 30.93 | 26.08 | -16010 | 3504 | 20854 | 7.8 | -125 | -30 | 191 | -4244 | 20854 | -301 | 303
2019-04-08 16:49 | 416000 | 28.6 | 30.88 | 26.04 | -16008 | 3505 | 20854 | 7.78 | -123 | -30 | 190 | -4237 | 20854 | -300 | 302
2019-04-08 16:49 | 916000 | 28.4 | 30.83 | 25.99 | -16003 | 3503 | 20854 | 7.76 | -123 | -30 | 188 | -4233 | 20854 | -297 | 300
2019-04-08 16:49 | 416000 | 28.2 | 30.8 | 25.94 | -15998 | 3503 | 20854 | 7.75 | -121 | -29 | 187 | -4229 | 20854 | -295 | 299
2019-04-08 16:49 | 916000 | 28 | 30.75 | 25.9 | -15990 | 3502 | 20854 | 7.73 | -120 | -28 | 186 | -4224 | 20854 | -291 | 297
2019-04-08 16:49 | 416000 | 27.7 | 30.7 | 25.85 | -15990 | 3502 | 20854 | 7.71 | -120 | -29 | 184 | -4218 | 20854 | -288 | 295
2019-04-08 16:49 | 916000 | 27.5 | 30.65 | 25.81 | -15984 | 3503 | 20854 | 7.7 | -118 | -28 | 183 | -4214 | 20854 | -286 | 293
2019-04-08 16:49 | 416000 | 27.3 | 30.59 | 25.76 | -15980 | 3501 | 20854 | 7.68 | -118 | -27 | 183 | -4210 | 20854 | -284 | 290
2019-04-08 16:49 | 916000 | 27 | 30.54 | 25.7 | -15977 | 3500 | 20854 | 7.66 | -117 | -28 | 180 | -4203 | 20854 | -281 | 290
2019-04-08 16:49 | 416000 | 26.8 | 30.48 | 25.65 | -15968 | 3498 | 20854 | 7.64 | -115 | -26 | 178 | -4199 | 20854 | -279 | 285
2019-04-08 16:49 | 916000 | 26.5 | 30.43 | 25.6 | -15965 | 3498 | 20854 | 7.62 | -113 | -26 | 178 | -4194 | 20854 | -276 | 284
2019-04-08 16:49 | 416000 | 26.3 | 30.38 | 25.54 | -15957 | 3499 | 20854 | 7.6 | -113 | -26 | 176 | -4186 | 20854 | -273 | 282
2019-04-08 16:49 | 916000 | 26 | 30.33 | 25.49 | -15951 | 3498 | 20854 | 7.57 | -112 | -25 | 175 | -4179 | 20854 | -270 | 279
2019-04-08 16:49 | 416000 | 25.7 | 30.27 | 25.43 | -15945 | 3496 | 20854 | 7.55 | -107 | -22 | 173 | -4175 | 20854 | -267 | 278
2019-04-08 16:49 | 916000 | 25.4 | 30.22 | 25.37 | -15942 | 3498 | 20854 | 7.53 | -106 | -23 | 173 | -4167 | 20854 | -264 | 276
2019-04-08 16:49 | 416000 | 25.1 | 30.14 | 25.31 | -15936 | 3496 | 20854 | 7.51 | -104 | -22 | 172 | -4161 | 20854 | -261 | 272
2019-04-08 16:49 | 916000 | 24.9 | 30.09 | 25.25 | -15929 | 3495 | 20854 | 7.49 | -103 | -22 | 170 | -4157 | 20854 | -258 | 272
2019-04-08 16:49 | 416000 | 24.6 | 30.04 | 25.19 | -15923 | 3495 | 20854 | 7.47 | -102 | -21 | 168 | -4149 | 20854 | -254 | 270
2019-04-08 16:49 | 916000 | 24.3 | 29.96 | 25.14 | -15920 | 3496 | 20854 | 7.45 | -101 | -21 | 168 | -4143 | 20854 | -252 | 267
2019-04-08 16:49 | 416000 | 24 | 29.91 | 25.08 | -15910 | 3493 | 20854 | 7.42 | -99 | -21 | 166 | -4138 | 20854 | -248 | 265
2019-04-08 16:49 | 916000 | 23.8 | 29.85 | 25.03 | -15905 | 3493 | 20854 | 7.41 | -97 | -20 | 165 | -4134 | 20854 | -246 | 263
2019-04-08 16:49 | 416000 | 23.5 | 29.81 | 24.98 | -15903 | 3494 | 20854 | 7.38 | -97 | -19 | 163 | -4125 | 20854 | -243 | 261
2019-04-08 16:49 | 916000 | 23.3 | 29.75 | 24.92 | -15894 | 3492 | 20854 | 7.37 | -95 | -18 | 162 | -4121 | 20854 | -241 | 260
2019-04-08 16:49 | 416000 | 23 | 29.7 | 24.87 | -15889 | 3491 | 20854 | 7.35 | -94 | -18 | 160 | -4116 | 20854 | -237 | 257
2019-04-08 16:49 | 916000 | 22.8 | 29.65 | 24.81 | -15888 | 3491 | 20854 | 7.33 | -93 | -19 | 159 | -4109 | 20854 | -234 | 255
2019-04-08 16:49 | 416000 | 22.5 | 29.59 | 24.76 | -15881 | 3490 | 20854 | 7.31 | -91 | -17 | 158 | -4104 | 20854 | -232 | 251
2019-04-08 16:49 | 916000 | 22.3 | 29.54 | 24.71 | -15874 | 3490 | 20854 | 7.29 | -89 | -16 | 157 | -4101 | 20854 | -229 | 249
2019-04-08 16:49 | 416000 | 22.1 | 29.49 | 24.66 | -15871 | 3489 | 20854 | 7.27 | -89 | -16 | 154 | -4094 | 20854 | -226 | 248
2019-04-08 16:49 | 916000 | 21.8 | 29.44 | 24.61 | -15865 | 3487 | 20854 | 7.25 | -88 | -16 | 155 | -4087 | 20854 | -223 | 246
2019-04-08 16:49 | 416000 | 21.6 | 29.38 | 24.56 | -15858 | 3487 | 20854 | 7.24 | -86 | -15 | 152 | -4085 | 20854 | -222 | 243
2019-04-08 16:49 | 916000 | 21.4 | 29.33 | 24.51 | -15856 | 3486 | 20854 | 7.21 | -84 | -14 | 150 | -4080 | 20854 | -219 | 241
2019-04-08 16:49 | 416000 | 21.1 | 29.31 | 24.47 | -15851 | 3484 | 20854 | 7.19 | -82 | -16 | 149 | -4075 | 20854 | -217 | 239
2019-04-08 16:49 | 916000 | 20.9 | 29.25 | 24.41 | -15845 | 3485 | 20854 | 7.18 | -82 | -14 | 147 | -4071 | 20854 | -214 | 236
2019-04-08 16:49 | 416000 | 20.7 | 29.2 | 24.37 | -15842 | 3484 | 20854 | 7.16 | -82 | -14 | 146 | -4065 | 20854 | -211 | 233
2019-04-08 16:49 | 916000 | 20.6 | 29.17 | 24.33 | -15839 | 3483 | 20854 | 7.15 | -82 | -13 | 144 | -4059 | 20854 | -210 | 233
2019-04-08 16:49 | 416000 | 20.4 | 29.12 | 24.3 | -15832 | 3483 | 20854 | 7.13 | -79 | -14 | 143 | -4057 | 20854 | -209 | 230
2019-04-08 16:49 | 916000 | 20.2 | 29.09 | 24.26 | -15829 | 3481 | 20854 | 7.12 | -79 | -13 | 141 | -4054 | 20854 | -208 | 227
2019-04-08 16:49 | 416000 | 20 | 29.04 | 24.23 | -15828 | 3481 | 20854 | 7.1 | -79 | -14 | 142 | -4048 | 20854 | -203 | 226
2019-04-08 16:49 | 916000 | 19.9 | 29.02 | 24.19 | -15821 | 3480 | 20854 | 7.1 | -79 | -13 | 139 | -4045 | 20854 | -203 | 225
2019-04-08 16:49 | 416000 | 19.7 | 28.97 | 24.15 | -15820 | 3479 | 20854 | 7.08 | -76 | -12 | 139 | -4041 | 20854 | -201 | 221
2019-04-08 16:49 | 916000 | 19.5 | 28.94 | 24.12 | -15820 | 3480 | 20854 | 7.07 | -77 | -13 | 137 | -4038 | 20854 | -199 | 221
2019-04-08 16:49 | 416000 | 19.4 | 28.89 | 24.08 | -15812 | 3478 | 20854 | 7.05 | -74 | -13 | 136 | -4033 | 20854 | -196 | 216
2019-04-08 16:49 | 916000 | 19.2 | 28.86 | 24.04 | -15807 | 3477 | 20854 | 7.04 | -74 | -13 | 135 | -4030 | 20854 | -196 | 216
2019-04-08 16:49 | 416000 | 19 | 28.81 | 24.01 | -15805 | 3477 | 20854 | 7.03 | -73 | -11 | 134 | -4027 | 20854 | -192 | 216
2019-04-08 16:49 | 916000 | 18.9 | 28.81 | 23.98 | -15801 | 3477 | 20854 | 7.01 | -71 | -13 | 132 | -4023 | 20854 | -191 | 215
2019-04-08 16:49 | 416000 | 18.8 | 28.78 | 23.95 | -15798 | 3476 | 20854 | 7.01 | -71 | -12 | 131 | -4018 | 20854 | -191 | 211
2019-04-08 16:49 | 916000 | 18.6 | 28.76 | 23.91 | -15795 | 3473 | 20854 | 6.99 | -70 | -11 | 131 | -4016 | 20854 | -188 | 210
2019-04-08 16:49 | 416000 | 18.5 | 28.7 | 23.89 | -15796 | 3475 | 20854 | 6.99 | -71 | -11 | 129 | -4012 | 20854 | -186 | 208
2019-04-08 16:49 | 916000 | 18.3 | 28.68 | 23.86 | -15787 | 3473 | 20854 | 6.98 | -70 | -11 | 129 | -4010 | 20854 | -185 | 208
2019-04-08 16:49 | 416000 | 18.2 | 28.65 | 23.83 | -15787 | 3475 | 20854 | 6.96 | -68 | -11 | 129 | -4006 | 20854 | -183 | 206
2019-04-08 16:49 | 916000 | 18.1 | 28.62 | 23.8 | -15783 | 3473 | 20854 | 6.95 | -68 | -11 | 127 | -4003 | 20854 | -181 | 205
2019-04-08 16:49 | 416000 | 17.9 | 28.6 | 23.76 | -15780 | 3473 | 20854 | 6.94 | -67 | -11 | 125 | -4000 | 20854 | -180 | 202
2019-04-08 16:49 | 916000 | 17.8 | 28.57 | 23.74 | -15773 | 3472 | 20854 | 6.93 | -66 | -11 | 125 | -3998 | 20854 | -178 | 202
2019-04-08 16:50 | 416000 | 17.6 | 28.52 | 23.71 | -15773 | 3471 | 20854 | 6.92 | -67 | -11 | 124 | -3993 | 20854 | -175 | 200
2019-04-08 16:50 | 916000 | 17.5 | 28.49 | 23.67 | -15769 | 3469 | 20854 | 6.9 | -65 | -12 | 123 | -3991 | 20854 | -175 | 198
2019-04-08 16:50 | 416000 | 17.3 | 28.44 | 23.63 | -15765 | 3469 | 20854 | 6.89 | -64 | -11 | 121 | -3986 | 20854 | -174 | 195
2019-04-08 16:50 | 916000 | 17.1 | 28.38 | 23.58 | -15764 | 3469 | 20854 | 6.87 | -63 | -11 | 119 | -3980 | 20854 | -171 | 192
2019-04-08 16:50 | 416000 | 16.8 | 28.33 | 23.53 | -15759 | 3466 | 20854 | 6.85 | -63 | -11 | 117 | -3975 | 20854 | -169 | 190
2019-04-08 16:50 | 916000 | 16.6 | 28.28 | 23.47 | -15753 | 3467 | 20854 | 6.83 | -61 | -9 | 117 | -3968 | 20854 | -166 | 187
2019-04-08 16:50 | 416000 | 16.3 | 28.2 | 23.4 | -15746 | 3465 | 20854 | 6.8 | -59 | -11 | 112 | -3960 | 20854 | -160 | 187
2019-04-08 16:50 | 916000 | 15.9 | 28.12 | 23.33 | -15744 | 3465 | 20854 | 6.78 | -58 | -10 | 111 | -3953 | 20854 | -158 | 181
2019-04-08 16:50 | 416000 | 15.6 | 28.07 | 23.26 | -15733 | 3462 | 20854 | 6.75 | -55 | -9 | 110 | -3947 | 20854 | -155 | 177
2019-04-08 16:50 | 916000 | 15.3 | 27.96 | 23.18 | -15729 | 3460 | 20854 | 6.72 | -52 | -10 | 106 | -3937 | 20854 | -148 | 173
2019-04-08 16:50 | 416000 | 14.9 | 27.89 | 23.09 | -15721 | 3459 | 20854 | 6.69 | -52 | -9 | 103 | -3929 | 20854 | -146 | 169
2019-04-08 16:50 | 916000 | 14.5 | 27.86 | 23.01 | -15717 | 3460 | 20854 | 6.66 | -49 | -9 | 103 | -3921 | 20854 | -142 | 164
2019-04-08 16:50 | 416000 | 14.1 | 27.78 | 22.92 | -15707 | 3459 | 20854 | 6.62 | -47 | -8 | 100 | -3911 | 20854 | -136 | 161
2019-04-08 16:50 | 916000 | 13.7 | 27.73 | 22.83 | -15702 | 3456 | 20854 | 6.59 | -45 | -9 | 96 | -3901 | 20854 | -133 | 156
2019-04-08 16:50 | 416000 | 13.3 | 27.62 | 22.76 | -15693 | 3454 | 20854 | 6.56 | -44 | -7 | 96 | -3893 | 20854 | -130 | 153
2019-04-08 16:50 | 916000 | 13 | 27.54 | 22.67 | -15686 | 3451 | 20854 | 6.53 | -42 | -6 | 93 | -3883 | 20854 | -125 | 148
2019-04-08 16:50 | 416000 | 12.6 | 27.44 | 22.59 | -15685 | 3451 | 20854 | 6.49 | -40 | -6 | 88 | -3872 | 20854 | -120 | 144
2019-04-08 16:50 | 916000 | 12.2 | 27.36 | 22.5 | -15671 | 3448 | 20854 | 6.46 | -37 | -6 | 85 | -3863 | 20854 | -116 | 140
2019-04-08 16:50 | 416000 | 11.8 | 27.28 | 22.41 | -15664 | 3447 | 20854 | 6.43 | -35 | -5 | 82 | -3851 | 20854 | -112 | 135
2019-04-08 16:50 | 916000 | 11.3 | 27.18 | 22.32 | -15658 | 3445 | 20854 | 6.39 | -31 | -6 | 80 | -3839 | 20854 | -107 | 132
2019-04-08 16:50 | 416000 | 10.9 | 27.07 | 22.22 | -15651 | 3442 | 20854 | 6.36 | -31 | -6 | 77 | -3830 | 20854 | -101 | 126
2019-04-08 16:50 | 916000 | 10.5 | 26.97 | 22.12 | -15639 | 3439 | 20854 | 6.32 | -29 | -3 | 75 | -3819 | 20854 | -97 | 121
2019-04-08 16:50 | 416000 | 10 | 26.86 | 22.03 | -15633 | 3438 | 20854 | 6.28 | -27 | -3 | 69 | -3807 | 20854 | -92 | 117
2019-04-08 16:50 | 916000 | 9.6 | 26.75 | 21.93 | -15626 | 3435 | 20854 | 6.25 | -25 | -3 | 67 | -3794 | 20854 | -86 | 111
2019-04-08 16:50 | 416000 | 9.1 | 26.64 | 21.83 | -15615 | 3433 | 20854 | 6.2 | -21 | -3 | 64 | -3783 | 20854 | -82 | 106
2019-04-08 16:50 | 916000 | 8.7 | 26.51 | 21.72 | -15605 | 3430 | 20854 | 6.16 | -19 | -3 | 60 | -3771 | 20854 | -76 | 100
2019-04-08 16:50 | 416000 | 8.2 | 26.41 | 21.61 | -15598 | 3428 | 20854 | 6.13 | -17 | -2 | 56 | -3759 | 20854 | -71 | 99
2019-04-08 16:50 | 916000 | 7.8 | 26.3 | 21.52 | -15587 | 3425 | 20854 | 6.09 | -14 | -2 | 54 | -3749 | 20854 | -67 | 93
2019-04-08 16:50 | 416000 | 7.3 | 26.2 | 21.43 | -15578 | 3423 | 20854 | 6.05 | -13 | 0 | 51 | -3737 | 20854 | -62 | 88
2019-04-08 16:50 | 916000 | 6.8 | 26.07 | 21.31 | -15571 | 3420 | 20854 | 6 | -10 | 0 | 46 | -3723 | 20854 | -55 | 82
2019-04-08 16:50 | 416000 | 6.3 | 25.93 | 21.2 | -15560 | 3417 | 20854 | 5.96 | -8 | -1 | 44 | -3710 | 20854 | -51 | 79
2019-04-08 16:50 | 916000 | 5.8 | 25.8 | 21.08 | -15551 | 3415 | 20854 | 5.91 | -5 | 0 | 39 | -3693 | 20854 | -44 | 72
2019-04-08 16:50 | 416000 | 5.2 | 25.7 | 20.96 | -15544 | 3411 | 20854 | 5.87 | -2 | 0 | 34 | -3679 | 20854 | -38 | 67
2019-04-08 16:50 | 916000 | 4.7 | 25.54 | 20.85 | -15532 | 3407 | 20854 | 5.82 | 0 | 1 | 31 | -3664 | 20854 | -32 | 60
2019-04-08 16:50 | 416000 | 4.2 | 25.41 | 20.73 | -15520 | 3403 | 20854 | 5.78 | 4 | 2 | 28 | -3648 | 20854 | -28 | 54
2019-04-08 16:50 | 916000 | 3.7 | 25.28 | 20.63 | -15513 | 3399 | 20854 | 5.73 | 5 | 1 | 24 | -3635 | 20854 | -21 | 46
2019-04-08 16:50 | 416000 | 3.1 | 25.15 | 20.5 | -15505 | 3395 | 20854 | 5.68 | 9 | 1 | 20 | -3616 | 20854 | -14 | 41
2019-04-08 16:50 | 916000 | 2.6 | 25.02 | 20.37 | -15492 | 3392 | 20854 | 5.63 | 11 | 2 | 17 | -3598 | 20854 | -10 | 34
2019-04-08 16:50 | 416000 | 2 | 24.86 | 20.25 | -15486 | 3387 | 20854 | 5.58 | 12 | 2 | 11 | -3580 | 20854 | -5 | 26
2019-04-08 16:50 | 916000 | 1.5 | 24.73 | 20.13 | -15477 | 3382 | 20854 | 5.53 | 15 | 1 | 9 | -3561 | 20854 | 0 | 18
2019-04-08 16:50 | 416000 | 1 | 24.59 | 20.01 | -15471 | 3375 | 20854 | 5.49 | 18 | 2 | 5 | -3544 | 20854 | 5 | 9
2019-04-08 16:50 | 916000 | 0.8 | 24.52 | 19.94 | -15468 | 3373 | 20854 | 5.47 | 19 | 2 | 2 | -3532 | 20854 | 7 | 5
2019-04-08 16:50 | 416000 | 0.6 | 24.49 | 19.9 | -15466 | 3369 | 20854 | 5.45 | 20 | 1 | 2 | -3526 | 20854 | 9 | 1
2019-04-08 16:50 | 916000 | 0.5 | 24.44 | 19.87 | -15463 | 3368 | 20854 | 5.45 | 20 | 1 | 1 | -3521 | 20854 | 9 | 0
2019-04-08 16:50 | 416000 | 0.4 | 24.41 | 19.85 | -15462 | 3368 | 20854 | 5.44 | 21 | 2 | 0 | -3516 | 20854 | 9 | 0
2019-04-08 16:50 | 916000 | 0.3 | 24.38 | 19.83 | -15460 | 3365 | 20854 | 5.43 | 21 | 1 | 0 | -3513 | 20854 | 10 | -3
2019-04-08 16:50 | 416000 | 0.2 | 24.36 | 19.8 | -15456 | 3364 | 20854 | 5.42 | 20 | 2 | -2 | -3509 | 20854 | 11 | -5
2019-04-08 16:50 | 916000 | 0.2 | 24.33 | 19.78 | -15453 | 3362 | 20854 | 5.41 | 21 | 2 | -2 | -3506 | 20854 | 13 | -6
2019-04-08 16:50 | 416000 | 0.1 | 24.3 | 19.76 | -15456 | 3360 | 20854 | 5.41 | 21 | 2 | -3 | -3502 | 20854 | 12 | -8
2019-04-08 16:50 | 916000 | 0 | 24.28 | 19.75 | -15457 | 3358 | 20854 | 5.4 | 20 | 1 | -2 | -3500 | 20854 | 13 | -9
2019-04-08 16:50 | 416000 | 0 | 24.25 | 19.73 | -15451 | 3357 | 20854 | 5.4 | 22 | 2 | -3 | -3499 | 20854 | 12 | -10
2019-04-08 16:50 | 916000 | -0.1 | 24.23 | 19.72 | -15453 | 3357 | 20854 | 5.39 | 20 | 2 | -4 | -3497 | 20854 | 14 | -10
2019-04-08 16:50 | 416000 | -0.1 | 24.2 | 19.71 | -15454 | 3357 | 20854 | 5.39 | 21 | 1 | -4 | -3497 | 20854 | 13 | -11
2019-04-08 16:50 | 916000 | -0.1 | 24.2 | 19.71 | -15450 | 3357 | 20854 | 5.39 | 22 | 2 | -3 | -3497 | 20854 | 13 | -10
2019-04-08 16:50 | 416000 | -0.1 | 24.2 | 19.71 | -15452 | 3357 | 20854 | 5.39 | 21 | 1 | -4 | -3495 | 20854 | 15 | -10
2019-04-08 16:50 | 916000 | -0.1 | 24.2 | 19.71 | -15452 | 3356 | 20854 | 5.39 | 21 | 2 | -4 | -3496 | 20854 | 13 | -10
2019-04-08 16:50 | 416000 | -0.1 | 24.2 | 19.71 | -15450 | 3357 | 20854 | 5.39 | 22 | 2 | -3 | -3495 | 20854 | 13 | -10
2019-04-08 16:50 | 916000 | -0.1 | 24.2 | 19.71 | -15446 | 3356 | 20854 | 5.39 | 21 | 2 | -3 | -3495 | 20854 | 13 | -10
2019-04-08 16:50 | 416000 | -0.1 | 24.2 | 19.71 | -15449 | 3356 | 20854 | 5.39 | 20 | 1 | -4 | -3495 | 20854 | 14 | -10
2019-04-08 16:50 | 916000 | -0.1 | 24.2 | 19.71 | -15446 | 3357 | 20854 | 5.39 | 23 | 2 | -3 | -3495 | 20854 | 13 | -10
#BeginMark | 3
CH名 | コメント | 値 | 単位 | 日時 | 日時(μs)
#EndMark